## NT21634_CSV_Report_1
IDENT | Job number | Project code | Co | Cu | Fe | Mn | Ni | Pb | S | Ti | V | Zn
UNITS |  |  | ppm | ppm | ppm | ppm | ppm | ppm | ppm | ppm | ppm | ppm
SCHEME |  |  | G400M | G400M | G400I | G400I | G400M | G400M | G400I | G400I | G400I | G400M
13501 | NT21634 | 13501-13548 | 172 | 131 | 159000 | 1790 | 2210 | 15.8 | <20 | 15500 | 162 | 167
13502 | NT21634 | 13501-13548 | 156 | 70.2 | 123000 | 1150 | 1860 | 8 | <20 | 9570 | 126 | 178
13503 | NT21634 | 13501-13548 | 164 | 88.6 | 130000 | 1300 | 1790 | 5.2 | <20 | 10000 | 144 | 184
13504 | NT21634 | 13501-13548 | 130 | 75.2 | 132000 | 1340 | 1360 | 4 | <20 | 15400 | 170 | 205
13505 | NT21634 | 13501-13548 | 178 | 102 | 136000 | 1230 | 1900 | 5.4 | <20 | 14400 | 174 | 196
13506 | NT21634 | 13501-13548 | 160 | 99.2 | 145000 | 1430 | 1480 | 16.2 | <20 | 19700 | 210 | 228
13507 | NT21634 | 13501-13548 | 61.8 | 3.8 | 133000 | 611 | 120 | 1.8 | <20 | 20100 | 258 | 259
13508 | NT21634 | 13501-13548 | 191 | 78 | 142000 | 2610 | 1890 | 12 | <20 | 15900 | 270 | 213
13509 | NT21634 | 13501-13548 | 68.4 | 8.2 | 136000 | 952 | 392 | 2.4 | <20 | 33800 | 324 | 235
13510 | NT21634 | 13501-13548 | 167 | 88.2 | 130000 | 1230 | 1890 | 3.8 | <20 | 8610 | 168 | 203
13511 | NT21634 | 13501-13548 | 163 | 71.2 | 123000 | 1280 | 1840 | 4.6 | <20 | 8940 | 118 | 200
13512 | NT21634 | 13501-13548 | 160 | 71.8 | 124000 | 1720 | 1830 | 2.2 | <20 | 8170 | 96 | 172
13513 | NT21634 | 13501-13548 | 140 | 56.2 | 107000 | 1600 | 1650 | 2.4 | <20 | 7470 | 84 | 147
13514 | NT21634 | 13501-13548 | 144 | 61.6 | 113000 | 1650 | 1690 | 2.2 | <20 | 8080 | 102 | 151
13515 | NT21634 | 13501-13548 | 162 | 59.6 | 124000 | 2030 | 1960 | 7.4 | <20 | 8720 | 124 | 177
13516 | NT21634 | 13501-13548 | 164 | 40.6 | 128000 | 1770 | 1960 | 5.4 | 40 | 8940 | 118 | 142
13517 | NT21634 | 13501-13548 | 133 | 55.2 | 110000 | 1780 | 1700 | 4.4 | 1880 | 7830 | 102 | 108
13518 | NT21634 | 13501-13548 | 132 | 58.2 | 109000 | 1440 | 1670 | 2.6 | 1060 | 7710 | 102 | 117
13519 | NT21634 | 13501-13548 | 125 | 54.2 | 107000 | 1390 | 1600 | 2.2 | 940 | 7460 | 100 | 118
13520 | NT21634 | 13501-13548 | 151 | 60.4 | 123000 | 1670 | 1860 | 2.4 | 800 | 8400 | 122 | 134
13521 | NT21634 | 13501-13548 | 136 | 57 | 107000 | 1420 | 1600 | 2.2 | 1280 | 7710 | 98 | 114
13522 | NT21634 | 13501-13548 | 127 | 49.8 | 108000 | 1470 | 1650 | 2.4 | 1180 | 7770 | 104 | 119
13523 | NT21634 | 13501-13548 | 131 | 67.2 | 112000 | 1590 | 1690 | 2.4 | 1240 | 7600 | 104 | 119
13524 | NT21634 | 13501-13548 | 152 | 59 | 118000 | 1570 | 1770 | 2.4 | 780 | 8630 | 110 | 134
13525 | NT21634 | 13501-13548 | 145 | 58.6 | 110000 | 1470 | 1670 | 2.2 | 1140 | 7740 | 102 | 118
13526 | NT21634 | 13501-13548 | 129 | 57.2 | 114000 | 1490 | 1700 | 2.2 | 1080 | 7810 | 104 | 119
13527 | NT21634 | 13501-13548 | 150 | 60 | 109000 | 1450 | 1630 | 2.4 | 980 | 7790 | 102 | 113
13528 | NT21634 | 13501-13548 | 140 | 63 | 111000 | 1460 | 1630 | 3.4 | 920 | 7740 | 102 | 117
13529 | NT21634 | 13501-13548 | 151 | 38.2 | 116000 | 1460 | 1730 | 2.4 | 820 | 8110 | 110 | 126
13530 | NT21634 | 13501-13548 | 138 | 30 | 112000 | 1430 | 1630 | 2.2 | 840 | 8070 | 106 | 122
13531 | NT21634 | 13501-13548 | 136 | 62.6 | 114000 | 1470 | 1660 | 2.2 | 820 | 7960 | 106 | 121
13532 | NT21634 | 13501-13548 | 138 | 59.2 | 116000 | 1500 | 1730 | 2.4 | 800 | 7750 | 112 | 125
13533 | NT21634 | 13501-13548 | 134 | 51.6 | 112000 | 1480 | 1630 | 2 | 900 | 8000 | 106 | 117
13534 | NT21634 | 13501-13548 | 133 | 53.2 | 112000 | 1480 | 1610 | 2.2 | 940 | 7960 | 104 | 120
13535 | NT21634 | 13501-13548 | 144 | 53 | 117000 | 1520 | 1680 | 2.2 | 800 | 8100 | 108 | 127
13536 | NT21634 | 13501-13548 | 134 | 52.6 | 112000 | 1490 | 1600 | 2 | 880 | 7920 | 108 | 121
13537 | NT21634 | 13501-13548 | 140 | 51.6 | 118000 | 1550 | 1690 | 2.2 | 940 | 8240 | 110 | 131
13538 | NT21634 | 13501-13548 | 147 | 45.6 | 115000 | 1420 | 1650 | 2 | 1060 | 8390 | 108 | 127
13539 | NT21634 | 13501-13548 | 137 | 38.8 | 113000 | 1510 | 1600 | 2.2 | 1580 | 8100 | 108 | 126
13540 | NT21634 | 13501-13548 | 145 | 36.4 | 120000 | 1590 | 1680 | 2.2 | 1560 | 8070 | 112 | 133
13541 | NT21634 | 13501-13548 | 138 | 43 | 116000 | 1480 | 1640 | 2 | 1340 | 8140 | 106 | 134
13542 | NT21634 | 13501-13548 | 140 | 30.6 | 114000 | 1480 | 1630 | 2.2 | 1560 | 8270 | 106 | 133
13543 | NT21634 | 13501-13548 | 138 | 32 | 119000 | 1600 | 1620 | 2.8 | 1820 | 8350 | 112 | 136
13544 | NT21634 | 13501-13548 | 146 | 39 | 116000 | 1500 | 1570 | 2.4 | 2000 | 8710 | 110 | 133
13545 | NT21634 | 13501-13548 | 139 | 41.4 | 114000 | 1450 | 1490 | 3.6 | 1880 | 8260 | 108 | 144
13546 | NT21634 | 13501-13548 | 150 | 48.2 | 124000 | 1570 | 1620 | 1.8 | 2300 | 8620 | 116 | 134
13547 | NT21634 | 13501-13548 | 158 | 47 | 120000 | 1530 | 1550 | 2.8 | 2560 | 8730 | 112 | 131
13548 | NT21634 | 13501-13548 | 145 | 58.6 | 120000 | 1510 | 1520 | 3.4 | 3200 | 8750 | 114 | 136