## NT21635_CSV_Report_1
IDENT | Job number | Project code | Co | Cu | Fe | Mn | Ni | Pb | S | Ti | V | Zn
UNITS |  |  | ppm | ppm | ppm | ppm | ppm | ppm | ppm | ppm | ppm | ppm
SCHEME |  |  | G400M | G400M | G400I | G400I | G400M | G400M | G400I | G400I | G400I | G400M
13549 | NT21635 | 13549-13596 | 129 | 44 | 116000 | 1510 | 1500 | 1.8 | 2900 | 8440 | 106 | 129
13550 | NT21635 | 13549-13596 | 125 | 44.8 | 113000 | 1580 | 1490 | 3 | 3760 | 7990 | 106 | 136
13551 | NT21635 | 13549-13596 | 146 | 49.8 | 118000 | 1640 | 1480 | 1.6 | 5040 | 8350 | 108 | 131
13552 | NT21635 | 13549-13596 | 137 | 170 | 113000 | 1220 | 1460 | 2 | 15700 | 8760 | 112 | 141
13553 | NT21635 | 13549-13596 | 84.2 | 119 | 100000 | 2470 | 890 | 4.4 | 14000 | 5150 | 78 | 130
13554 | NT21635 | 13549-13596 | 145 | 235 | 118000 | 1090 | 1560 | 2 | 21000 | 9390 | 124 | 167
13555 | NT21635 | 13549-13596 | 145 | 181 | 118000 | 1420 | 1530 | 2.2 | 18200 | 9220 | 114 | 156
13556 | NT21635 | 13549-13596 | 138 | 133 | 119000 | 1570 | 1480 | 2.2 | 14100 | 9170 | 114 | 150
13557 | NT21635 | 13549-13596 | 143 | 89.4 | 122000 | 1570 | 1450 | 2.2 | 9900 | 9160 | 120 | 151
13558 | NT21635 | 13549-13596 | 151 | 63.4 | 124000 | 1660 | 1450 | 2 | 6940 | 9230 | 128 | 150
13559 | NT21635 | 13549-13596 | 157 | 66 | 130000 | 1710 | 1470 | 1.8 | 5760 | 9690 | 130 | 148
13560 | NT21635 | 13549-13596 | 125 | 41.6 | 115000 | 1700 | 1170 | 9.2 | 4040 | 8520 | 106 | 190
13561 | NT21635 | 13549-13596 | 156 | 52.2 | 135000 | 1590 | 1470 | 1.6 | 3000 | 9580 | 124 | 151
13562 | NT21635 | 13549-13596 | 178 | 48.2 | 150000 | 2150 | 1330 | 1.6 | 2100 | 11400 | 144 | 137
13563 | NT21635 | 13549-13596 | 138 | 41.2 | 135000 | 1920 | 1320 | 1.8 | 1440 | 10200 | 116 | 142
13564 | NT21635 | 13549-13596 | 169 | 47.8 | 146000 | 2030 | 1300 | 1.6 | 1340 | 10900 | 138 | 137
13565 | NT21635 | 13549-13596 | 182 | 53.8 | 143000 | 2050 | 1300 | 1.6 | 1260 | 11200 | 140 | 136
13566 | NT21635 | 13549-13596 | 172 | 56 | 146000 | 2120 | 1280 | 1.6 | 1700 | 11600 | 140 | 136
13567 | NT21635 | 13549-13596 | 176 | 55.6 | 141000 | 2040 | 1300 | 1.6 | 1100 | 11700 | 144 | 151
13568 | NT21635 | 13549-13596 | 210 | 56 | 150000 | 2040 | 1300 | 1.6 | 1080 | 12300 | 156 | 145
13569 | NT21635 | 13549-13596 | 183 | 60.6 | 147000 | 2080 | 1240 | 1.8 | 940 | 12100 | 162 | 147
13570 | NT21635 | 13549-13596 | 183 | 54.6 | 149000 | 2040 | 1250 | 1.4 | 1040 | 12500 | 166 | 146
13571 | NT21635 | 13549-13596 | 177 | 64.6 | 153000 | 2130 | 1230 | 1.4 | 1140 | 12700 | 178 | 146
13572 | NT21635 | 13549-13596 | 186 | 46.6 | 154000 | 2120 | 1230 | 1.4 | 1020 | 12800 | 188 | 150
13573 | NT21635 | 13549-13596 | 177 | 43.6 | 153000 | 2180 | 1180 | 1.4 | 1100 | 12900 | 192 | 146
13574 | NT21635 | 13549-13596 | 176 | 39.6 | 156000 | 2250 | 1190 | 1.4 | 1220 | 12900 | 192 | 149
13575 | NT21635 | 13549-13596 | 172 | 48.8 | 151000 | 2040 | 1130 | 1.6 | 1360 | 12400 | 190 | 146
13576 | NT21635 | 13549-13596 | 165 | 72.4 | 152000 | 2080 | 1080 | 1.6 | 1340 | 12900 | 206 | 143
13577 | NT21635 | 13549-13596 | 143 | 86.2 | 146000 | 2230 | 1020 | 1.8 | 1880 | 13300 | 216 | 139
13578 | NT21635 | 13549-13596 | 138 | 112 | 134000 | 2300 | 893 | 3.8 | 5540 | 12600 | 212 | 132
13579 | NT21635 | 13549-13596 | 224 | 149 | 167000 | 2470 | 2130 | 8.6 | 40 | 11700 | 178 | 130
13580 | NT21635 | 13549-13596 | 180 | 185 | 154000 | 1690 | 1900 | 8.6 | <20 | 10900 | 162 | 145
13581 | NT21635 | 13549-13596 | 168 | 73.8 | 149000 | 1880 | 1660 | 3.6 | <20 | 10500 | 154 | 152
13582 | NT21635 | 13549-13596 | 152 | 47.8 | 133000 | 1670 | 1420 | 2 | 60 | 9690 | 136 | 143
13583 | NT21635 | 13549-13596 | 153 | 71.2 | 135000 | 1800 | 1440 | 3 | 380 | 9650 | 140 | 147
13584 | NT21635 | 13549-13596 | 152 | 61.6 | 133000 | 1690 | 1340 | 1.8 | 1360 | 9570 | 136 | 140
13585 | NT21635 | 13549-13596 | 156 | 64.4 | 132000 | 1640 | 1370 | 2.4 | 1260 | 9790 | 136 | 144
13586 | NT21635 | 13549-13596 | 148 | 75 | 133000 | 1710 | 1350 | 2.2 | 1200 | 9520 | 136 | 143
13587 | NT21635 | 13549-13596 | 163 | 79.8 | 142000 | 1840 | 1390 | 2.6 | 180 | 10400 | 152 | 155
13588 | NT21635 | 13549-13596 | 185 | 59.2 | 150000 | 2240 | 1490 | 3.6 | <20 | 11100 | 146 | 162
13589 | NT21635 | 13549-13596 | 170 | 48.8 | 151000 | 3180 | 1480 | 4.8 | <20 | 10500 | 142 | 162
13590 | NT21635 | 13549-13596 | 173 | 63.6 | 148000 | 1980 | 1480 | 2.6 | 760 | 11200 | 162 | 162
13591 | NT21635 | 13549-13596 | 151 | 74.4 | 153000 | 2800 | 1650 | 2 | 320 | 11700 | 172 | 139
13592 | NT21635 | 13549-13596 | 157 | 80.4 | 153000 | 3550 | 1390 | 1.8 | 200 | 11600 | 190 | 133
13593 | NT21635 | 13549-13596 | 165 | 19.6 | 155000 | 2290 | 1290 | 3.4 | 820 | 12000 | 188 | 153
13594 | NT21635 | 13549-13596 | 173 | 83.6 | 159000 | 3430 | 1390 | 2.2 | 360 | 12400 | 198 | 165
13595 | NT21635 | 13549-13596 | 165 | 144 | 150000 | 2530 | 1420 | 1.8 | 1260 | 11700 | 190 | 148
13596 | NT21635 | 13549-13596 | 160 | 125 | 143000 | 2320 | 1210 | 2.2 | 1700 | 11500 | 184 | 146