## ALS Datafile-AS10152722 (Rocks)
AS10152722 - Finalized
CLIENT : "HAPEXP - Hapsburg Exploration Pty Ltd"
# of SAMPLES : 55
DATE RECEIVED : 2010-10-18 DATE FINALIZED : 2010-11-11
PROJECT : "ISLAND MINERALS"
CERTIFICATE COMMENTS : ""
PO NUMBER : " "
| Easting | Northing | PUL-QC | Au-AA25 | ME-ICP61 | ME-ICP61 | ME-ICP61 | ME-ICP61 | ME-ICP61 | ME-ICP61 | ME-ICP61 | ME-ICP61 | ME-ICP61 | ME-ICP61 | ME-ICP61 | ME-ICP61 | ME-ICP61 | ME-ICP61 | ME-ICP61 | ME-ICP61 | ME-ICP61 | ME-ICP61 | ME-ICP61 | ME-ICP61 | ME-ICP61 | ME-ICP61 | ME-ICP61 | ME-ICP61 | ME-ICP61 | ME-ICP61 | ME-ICP61 | ME-ICP61 | ME-ICP61 | ME-ICP61 | ME-ICP61 | ME-ICP61 | ME-ICP61 | Pb-OG62 | ME-XRF05 | Descriptions
SAMPLE |  |  | Pass75um | Au | Ag | Al | As | Ba | Be | Bi | Ca | Cd | Co | Cr | Cu | Fe | Ga | K | La | Mg | Mn | Mo | Na | Ni | P | Pb | S | Sb | Sc | Sr | Th | Ti | Tl | U | V | W | Zn | Pb | Sn
DESCRIPTION |  |  | % | ppm | ppm | % | ppm | ppm | ppm | ppm | % | ppm | ppm | ppm | ppm | % | ppm | % | ppm | % | ppm | ppm | % | ppm | ppm | ppm | % | ppm | ppm | ppm | ppm | % | ppm | ppm | ppm | ppm | ppm | % | ppm
|  |  |  | 0.01 | 0.5 | 0.01 | 5 | 10 | 0.5 | 2 | 0.01 | 0.5 | 1 | 1 | 1 | 0.01 | 10 | 0.01 | 10 | 0.01 | 5 | 1 | 0.01 | 1 | 10 | 2 | 0.01 | 5 | 1 | 1 | 20 | 0.01 | 10 | 10 | 1 | 10 | 2 | 0.001 | 5
104501 | 788006 | 8512188 |  | <0.01 | <0.5 | 2.07 | 69 | 90 | 1.6 | <2 | 0.07 | <0.5 | 4 | 18 | 36 | 5.58 | 10 | 0.81 | 10 | 0.05 | 308 | 1 | 0.01 | 3 | 140 | 35 | 0.02 | <5 | 2 | 25 | <20 | 0.09 | <10 | <10 | 23 | <10 | 16 |  | <5 | Cream, Laminated qtzose sed w/ qtz vns & FeOx bxwks on folii & diss & fracs (3-5% ex suph).
104502 | 787816 | 8512182 |  | <0.01 | <0.5 | 2.66 | 64 | 200 | 3.8 | <2 | 0.05 | <0.5 | 3 | 25 | 55 | 8.27 | 20 | 0.88 | <10 | 0.07 | 264 | 2 | 0.02 | 3 | 220 | 30 | 0.03 | 6 | 3 | 19 | <20 | 0.1 | <10 | 10 | 32 | 10 | 13 |  | 6 | Laminated f-mg qtzose sed w/ qtz vns & FeOx bxwks along laminations, diss, on fracs & vugs.
104503 | 788505 | 8512184 |  | <0.01 | <0.5 | 4.17 | 16 | 730 | 1.3 | 3 | 0.54 | <0.5 | 3 | 23 | 26 | 1.21 | 10 | 1.77 | 30 | 0.27 | 354 | 2 | 1 | 16 | 150 | 124 | 0.18 | <5 | 6 | 58 | 20 | 0.13 | <10 | <10 | 57 | <10 | 108 |  | <5 | Pale grey fg qtzose sed w/ small porblasts along laminations. 0.5-1.0% diss py in cherty parts.
104504 | 788314 | 8512078 |  | <0.01 | <0.5 | 5.43 | 20 | 320 | 2.7 | 2 | 0.04 | <0.5 | 1 | 28 | 31 | 4.79 | 20 | 2.26 | 20 | 0.2 | 152 | 1 | 0.05 | 1 | 200 | 80 | 0.02 | <5 | 8 | 10 | 20 | 0.14 | <10 | <10 | 61 | <10 | 65 |  | 5 | Cream to red-brn lim stnd arkosic sed. Occas qtz vns & FeOx stringers & diss.
104505 | 788272 | 8512042 |  | <0.01 | <0.5 | 3.79 | 3380 | 90 | 5.4 | 5 | 0.07 | <0.5 | 35 | 32 | 262 | 17.7 | 50 | 1.16 | 50 | 0.07 | 187 | 4 | 0.02 | 11 | 400 | 97 | 0.05 | <5 | 7 | 24 | <20 | 0.17 | <10 | 10 | 107 | <10 | 180 |  | <5 | Cream to red-brn lim stnd qtzose sed (bxd) w/ qtz vns & 1-10% FeOx bxwks - vnlts, diss & voids.
104506 | 788300 | 8512032 |  | <0.01 | <0.5 | 7.15 | 26 | 70 | 5.5 | <2 | 0.18 | <0.5 | 2 | 5 | 23 | 1.15 | 20 | 4.17 | 10 | 0.02 | 90 | 5 | 1.86 | 7 | 70 | 96 | 0.02 | <5 | 3 | 15 | 30 | 0.01 | <10 | 10 | 2 | <10 | 9 |  | <5 | Wh-pk, m-cg aplite dyke (greisen?) w/ local pods of qtz/pegmatite. Tr only of mafics or FeOx.
104507 | 788274 | 8512104 |  | <0.01 | <0.5 | 7.54 | 73 | 610 | 2.4 | <2 | 0.02 | <0.5 | 5 | 23 | 43 | 4.75 | 30 | 4.07 | 50 | 0.26 | 242 | 6 | 0.13 | 18 | 230 | 46 | 0.02 | <5 | 8 | 34 | 30 | 0.12 | <10 | 10 | 63 | <10 | 32 |  | <5 | Wh, fg qtzose sed (phy altd) w/ qtz vns, FeOx bxwks diss & on folii, & red-brn lim on fracs etc.
104508 | 788252 | 8512000 |  | <0.01 | 0.5 | 3.01 | 119 | 130 | 4.6 | 12 | 0.08 | <0.5 | 16 | 14 | 175 | 13.55 | 30 | 1.16 | <10 | 0.08 | 160 | 8 | 0.03 | 14 | 260 | 41 | 0.05 | <5 | 4 | 16 | 20 | 0.09 | <10 | 10 | 37 | <10 | 142 |  | <5 | High grade sample of qtz-gossan vn (3-5cm). Crystalline qtz w/ vugs of FeOx * red-brm lim stn.
104509 | 788510 | 8511610 |  | 0.01 | 0.8 | 2.91 | 93 | 280 | 1.6 | 38 | 0.05 | <0.5 | <1 | 195 | 710 | 30.2 | 40 | 0.86 | 30 | 0.11 | 649 | 17 | 0.02 | <1 | 2270 | 2950 | 0.22 | 9 | 10 | 30 | 20 | 0.09 | 10 | <10 | 245 | <10 | 67 |  | 21 | Red-brn lim stnd qtzose sed (arkose?) w/ qtz-FeOx vnlts & abun lim flooding in 15m wide zone.
104510 | 788329 | 8512128 |  | <0.01 | <0.5 | 0.27 | 12 | 30 | <0.5 | <2 | 0.03 | <0.5 | 1 | 10 | 26 | 2.53 | <10 | 0.06 | <10 | 0.03 | 152 | 1 | 0.01 | 4 | 80 | 14 | 0.02 | <5 | 1 | 2 | <20 | 0.01 | <10 | <10 | 6 | <10 | 5 |  | <5 | Cream mg qtzose unit 1-2m wide, w/ qtz vns & 1-5% FeOx seams, patches & diss. Lim on fracs.
104511 | 788507 | 8512162 |  | <0.01 | <0.5 | 0.46 | 10 | 80 | 0.8 | 4 | 0.03 | <0.5 | 1 | 16 | 26 | 2.22 | 10 | 0.13 | 10 | 0.02 | 392 | 4 | 0.01 | 7 | 140 | 61 | 0.02 | 5 | 1 | 10 | <20 | 0.02 | <10 | <10 | 11 | <10 | 98 |  | 5 | Pale grey to wh fg qtzose sed & qtz (greisen?). Wk lim on fracs & minor FeOx. Fg grey min.
104512 | 788737 | 8511658 |  | <0.01 | <0.5 | 2.77 | 921 | 100 | 1.8 | 5 | 0.05 | <0.5 | <1 | 40 | 494 | 24.9 | 20 | 0.87 | 10 | 0.08 | 531 | 35 | 0.02 | 5 | 730 | 232 | 0.12 | 13 | 5 | 11 | <20 | 0.13 | <10 | <10 | 104 | 10 | 126 |  | <5 | Gossanous shr in qtzose sed (arkose/grwke?). Qtz vns & abun FeOx casts & stng (locally 30-50%).
104513 | 788705 | 8512060 |  | <0.01 | <0.5 | 4 | 303 | 320 | 13.7 | 2 | 0.12 | <0.5 | 1 | 31 | 264 | 21.2 | 50 | 1.25 | 20 | 0.09 | 237 | 5 | 0.02 | 5 | 440 | 228 | 0.09 | 10 | 6 | 34 | 20 | 0.16 | <10 | 10 | 86 | 30 | 196 |  | <5 | Shrd gossan & qtz vng in arkose/grywke? Red-brn FeOx stn & bxwks (5-25%). N-S, ~0.5m wide.
104514 | 788534 | 8512012 |  | <0.01 | <0.5 | 7.38 | 18 | 200 | 11.3 | <2 | 0.59 | <0.5 | 2 | 3 | 14 | 0.67 | 20 | 3.82 | 10 | 0.04 | 88 | 1 | 2.29 | 4 | 70 | 62 | 0.01 | <5 | 2 | 45 | 40 | 0.01 | <10 | 20 | 3 | <10 | 9 |  | <5 | F-mg qtz-feld aplite/granite/pegmatite (greisen?). Non mag, no min, but poss tr Sn. 1-3m wide.
104515 | 788552 | 8511984 |  | <0.01 | 0.9 | 5.22 | 28 | 430 | 1.5 | <2 | 0.21 | <0.5 | 6 | 83 | 268 | 11.2 | 20 | 2.53 | 40 | 0.3 | 173 | 14 | 1.2 | 8 | 930 | 30 | 2.19 | 5 | 10 | 29 | <20 | 0.13 | <10 | <10 | 124 | <10 | 28 |  | <5 | Fg qtzose sed, shrd, leached & sil, w/ local bxn, qtz vng & FeOx bxwks diss/folii (& fg blk sulph).
104516 | 788551 | 8511972 |  | <0.01 | <0.5 | 5.87 | 20 | 790 | 2.9 | 2 | 0.28 | <0.5 | 2 | 73 | 372 | 8.62 | 20 | 3.1 | 50 | 0.15 | 112 | 10 | 1.6 | 19 | 760 | 37 | 2.03 | <5 | 12 | 67 | 20 | 0.12 | 10 | <10 | 107 | <10 | 9 |  | <5 | Continue 104515 zone Aa: non mag, str laminations of fg blk sulph in fresh (pale grey) parts.
104517 | 788580 | 8512202 |  | <0.01 | <0.5 | 5.71 | 20 | 450 | 2.8 | <2 | 0.04 | <0.5 | 3 | 33 | 118 | 12.5 | 20 | 2.23 | 30 | 0.21 | 264 | 4 | 0.05 | 8 | 320 | 97 | 0.05 | <5 | 10 | 17 | 20 | 0.16 | <10 | <10 | 90 | <10 | 29 |  | <5 | Mix of str min bx sed w/ qtz vng & abun FeOx diss, vnlts & vugs; & wkly diss min in qtzose sed.
104518 | 788510 | 8512410 |  | 0.06 | <0.5 | 1.99 | 264 | 180 | 2.2 | 22 | 0.04 | <0.5 | 2 | 22 | 51 | 10.1 | 10 | 0.65 | 30 | 0.04 | 106 | 3 | 0.02 | 3 | 290 | 43 | 0.05 | 5 | 3 | 19 | <20 | 0.12 | <10 | 10 | 41 | <10 | 56 |  | <5 | Fg qtzose sed w/ abun qtz vnlts & FeOx stringers, gossan patches & folii. Est 5-10% ex sulphides.
104519 | 788910 | 8512340 |  | 0.01 | 0.5 | 1.23 | 240 | 90 | 2.3 | <2 | 0.04 | <0.5 | 50 | 45 | 721 | 19.9 | <10 | 0.18 | 10 | 0.04 | 175 | 3 | 0.06 | 74 | 350 | 140 | 0.13 | <5 | 9 | 6 | <20 | 0.04 | <10 | 10 | 83 | 10 | 68 |  | <5 | Approx 50m qtz-gossan vn w/ bxn & abun FeOx infill. Host is a grey fg qtzose sed (wkly min).
104520 | 788705 | 8512530 |  | <0.01 | <0.5 | 2.37 | 178 | 200 | 2.3 | 3 | 0.04 | <0.5 | <1 | 28 | 187 | 12.65 | 20 | 0.62 | 10 | 0.07 | 116 | 1 | 0.01 | 30 | 350 | 39 | 0.05 | <5 | 4 | 14 | 20 | 0.11 | <10 | <10 | 50 | <10 | 82 |  | <5 | Altd qtzose sed w/ local qtz vng & FeOx bxwks, sponge, stng, diss, on folii & gossan patches.
104521 | 788820 | 8512720 |  | <0.01 | <0.5 | 0.83 | 129 | 40 | 1.6 | 4 | 0.02 | <0.5 | 1 | 9 | 383 | 16.35 | <10 | 0.07 | <10 | 0.03 | 34 | 8 | 0.01 | 1 | 220 | 52 | 0.07 | <5 | 2 | 3 | <20 | 0.02 | <10 | <10 | 62 | 10 | 13 |  | 5 | Qtz-gossan material assoc w/ a bull qtz blow (high grade sample). No min in the qtz blow part.
104522 | 788340 | 8513158 |  | 0.04 | 0.5 | 5.34 | 679 | 370 | 3.7 | 22 | 0.07 | <0.5 | 18 | 24 | 360 | 14.35 | 20 | 0.94 | 60 | 0.54 | 209 | 2 | 0.19 | 59 | 1790 | 66 | 0.04 | 6 | 10 | 135 | 30 | 0.13 | <10 | 10 | 62 | <10 | 29 |  | 20 | Qtzite/Slst seds w/ gossanous bands (mm to cm wide) in sed layers; could be sedimentary.
104523 | 788406 | 8513202 |  | 0.05 | <0.5 | 3.02 | 227 | 680 | 2.7 | 9 | 0.06 | <0.5 | 37 | 23 | 58 | 19 | <10 | 0.61 | 50 | 0.17 | 2130 | 4 | 0.01 | 61 | 2640 | 30 | 0.04 | <5 | 6 | 78 | <20 | 0.08 | <10 | 10 | 61 | 10 | 67 |  | <5 | As for 104522: Laminated qtzite/Slst layers w/ sulphides (& bxwks) along some layers. Local Bx.
104524 | 789092 | 8512980 |  | 0.39 | <0.5 | 2.4 | 1800 | 330 | 1.5 | 73 | 0.18 | <0.5 | 4 | 12 | 572 | 15.6 | 10 | 0.06 | 20 | 0.07 | 223 | 8 | 0.01 | 17 | 780 | 34 | 0.06 | <5 | 3 | 59 | <20 | 0.05 | <10 | 10 | 31 | 10 | 41 |  | 12 | Fault-Vn zone (Bx-Frac-qtz-gossan vn) ~0.5m wide, in fg slst-argillite. Strong altn & sulph min.
104525 | 789129 | 8512952 |  | 0.12 | 1.3 | 0.85 | 195 | 50 | 0.6 | 51 | 0.02 | <0.5 | 4 | 11 | 136 | 8.09 | <10 | 0.1 | 10 | 0.08 | 132 | 5 | 0.04 | 8 | 440 | 41 | 0.07 | <5 | 1 | 11 | <20 | 0.02 | <10 | <10 | 10 | <10 | 10 |  | <5 | Bull white qtz vn & ~5% gossan patches. High grade sample of gossan material (30%).
104526 | 789157 | 8512946 |  | 0.84 | <0.5 | 1.73 | 91 | 150 | 3.9 | 67 | 0.04 | <0.5 | 9 | 9 | 228 | 16.95 | 10 | 0.19 | 50 | 0.07 | 101 | 4 | 0.01 | 32 | 2850 | 42 | 0.05 | <5 | 2 | 21 | <20 | 0.04 | <10 | 10 | 20 | <10 | 13 |  | 8 | Strly altd & qtz vnd sed w/ abun gossan (bxwks). Along strike from 104524 & 25. Same fault/vn.
104527 | 789256 | 8513132 |  | <0.01 | <0.5 | 6.04 | 174 | 480 | 2.8 | 4 | 0.06 | <0.5 | 2 | 139 | 39 | 9.41 | 20 | 1.62 | 30 | 0.71 | 92 | 3 | 0.2 | 16 | 580 | 18 | 0.04 | <5 | 18 | 94 | 20 | 0.18 | <10 | <10 | 121 | <10 | 15 |  | 99 | Altd & wthrd dolerite, brecciated w/ abun qtz-tourm?-chl-FeOx (dyke ~20m wide, cuts seds).
104528 | 789238 | 8513192 |  | <0.01 | <0.5 | 5.75 | 409 | 460 | 6.6 | 14 | 0.1 | <0.5 | 4 | 86 | 81 | 20.9 | 20 | 0.94 | 50 | 0.94 | 150 | 4 | 0.32 | 12 | 1980 | 25 | 0.08 | <5 | 21 | 172 | 20 | 0.21 | <10 | 10 | 236 | <10 | 37 |  | 101 | Bxd & vnd altd dolerite. Abun qtz vng w/ tourm?-chl-Fe. High grade sam of vnd & min pieces.
104529 | 789358 | 8513358 |  | 0.2 | 1.3 | 4.3 | 723 | 100 | 3.2 | 28 | 0.05 | <0.5 | 10 | 18 | 716 | 25.3 | 20 | 0.11 | 90 | 0.67 | 143 | 5 | 0.25 | 54 | 1310 | 74 | 0.05 | 11 | 7 | 90 | <20 | 0.1 | <10 | 10 | 34 | <10 | 82 |  | 12 | Fault bx qtz gossan vn in lower of 2 Upper Mavis costeans. Bedding parallel fault/vn structure.
104530 | 789370 | 8513348 |  | 0.02 | 1.9 | 1.95 | 828 | 130 | 5 | 20 | 0.02 | <0.5 | 17 | 8 | 549 | 47.2 | 10 | 0.12 | 30 | 0.15 | 244 | 11 | 0.06 | 75 | 5600 | 43 | 0.1 | 9 | 3 | 43 | <20 | 0.04 | 10 | <10 | 19 | <10 | 148 |  | <5 | Abun gossan in qtz bx vn in Upper Mavis costean (SW end). Bedding plane vn is 0.5-1.0m wide.
104531 | 789373 | 8513354 |  | 0.01 | 1.9 | 3.39 | 349 | 100 | 2.3 | 4 | 0.04 | <0.5 | 10 | 23 | 331 | 18.35 | 10 | 0.14 | 30 | 0.49 | 138 | 5 | 0.19 | 37 | 1690 | 80 | 0.06 | 9 | 5 | 55 | <20 | 0.1 | <10 | 10 | 36 | <10 | 50 |  | 15 | Qtz bx vn w/ minor gossan in Upper Mavis costean (NE end). Bedding plane vn is ~0.5m wide.
104534 | 788528 | 8513290 |  | 0.08 | 0.8 | 1.01 | 73 | 140 | 1.1 | 6 | 0.16 | <0.5 | 3 | 10 | 54 | 12.2 | 10 | 0.04 | 30 | 0.08 | 979 | 2 | 0.02 | 6 | 890 | 20 | 0.03 | 5 | 2 | 31 | <20 | 0.03 | <10 | <10 | 23 | <10 | 16 |  | 15 | Silfd slst w/ qtz vns // to bddg, forms a vn 10-20cm wide. Tr FeOx bxwks in vugs, layers & fracs.
104535 | 788851 | 8513376 |  | 0.01 | <0.5 | 1.18 | 107 | 1150 | 1.2 | 4 | 0.11 | <0.5 | 7 | 7 | 105 | 13.95 | <10 | 0.02 | 20 | 0.04 | 2020 | 1 | <0.01 | 15 | 1220 | 20 | 0.04 | <5 | 2 | 120 | <20 | 0.03 | <10 | <10 | 16 | <10 | 24 |  | 7 | Layered qtzose-FeOx bed (10cm vn?), in argillites. Minor FeOx bxwks in layers (maybe bddg).
104536 | 788490 | 8513242 |  | 0.12 | 1.6 | 1.38 | 1390 | 50 | 1.8 | 176 | 0.03 | <0.5 | 11 | 13 | 104 | 12.55 | <10 | 0.07 | 10 | 0.17 | 85 | 6 | 0.07 | 9 | 890 | 90 | 0.09 | 10 | 3 | 21 | <20 | 0.04 | <10 | <10 | 23 | <10 | 10 |  | <5 | Qtz-gossan vns // to bddg in silicified argillite. Abun FeOx casts in this 1m wide min zone.
104537 | 788836 | 8512860 |  | <0.01 | <0.5 | 1.32 | 137 | 60 | 1.1 | 5 | 0.04 | <0.5 | 2 | 10 | 49 | 3.2 | 10 | 0.3 | 10 | 0.07 | 288 | 1 | 0.01 | 2 | 190 | 125 | 0.01 | <5 | 2 | 18 | <20 | 0.04 | <10 | 10 | 13 | <10 | 18 |  | <5 | Qtzite unit (0.5m) w/ tr red-brn lim in diss voids, fracs & rare qtz vnlts & vugs. Near Acacia high.
104538 | 788760 | 8512886 |  | 0.02 | <0.5 | 1.26 | 37 | 90 | 0.8 | 18 | 0.04 | <0.5 | 6 | 9 | 25 | 4.08 | 10 | 0.41 | 10 | 0.06 | 118 | 3 | 0.01 | 7 | 160 | 19 | 0.03 | <5 | 1 | 6 | <20 | 0.04 | <10 | 10 | 10 | 10 | 10 |  | <5 | Mg qtzite unit (0.2-0.3m wide) w/ minor lim on fracs & folii, & tr qtz vns w/ gossan bxwks.
104539 | 789041 | 8513044 | 93.1 | 0.6 | <0.5 | 1.01 | 156 | 110 | 1.7 | 70 | 0.04 | <0.5 | 3 | 9 | 383 | 14.8 | 10 | 0.05 | 20 | 0.04 | 82 | 3 | 0.01 | 5 | 1100 | 27 | 0.05 | <5 | 1 | 20 | <20 | 0.03 | <10 | 10 | 19 | <10 | 11 |  | <5 | Qtz-gossan vn zone (~0.5m wide) in altd sed w/ abun FeOx bxwks on folii & patches w/ qtz vng.
104540 | 789130 | 8513246 |  | 0.71 | <0.5 | 1.47 | 335 | 620 | 1.1 | 221 | 0.05 | <0.5 | 3 | 14 | 183 | 12.55 | 10 | 0.05 | 30 | 0.15 | 186 | 6 | 0.05 | 8 | 860 | 29 | 0.08 | <5 | 2 | 97 | <20 | 0.04 | <10 | <10 | 26 | <10 | 9 |  | 10 | Qtz-gossan vn zone (3-4m wide) // to bddg w/ bxd & silicif seds & locally abun FeOx bxwks.
104541 | 789174 | 8513182 |  | 1.25 | <0.5 | 1.96 | 716 | 690 | 4.6 | 38 | 0.04 | <0.5 | 11 | 24 | 138 | 21.5 | 10 | 0.23 | 50 | 0.04 | 156 | 5 | <0.01 | 25 | 2690 | 22 | 0.05 | 9 | 5 | 114 | <20 | 0.11 | <10 | <10 | 57 | 20 | 29 |  | 11 | Qtz-gossan vn zn (3-4m wide) - sub// qtz vns in altd sed, w/ FeOx bxwks diss, voids & patches.
Rock samples 104398 to 400 and 104492 to 498 & 104500 taken by Dave Bennett.
Samples 104501 to 544 taken by Jim McGregor-Dawson.
Au assays are an average of 1-3 assays.
Note: all "-" signs mean "less than".
Highlight values: Au>0.10, Ag>2.0, Cu>200, Pb>150, Zn>300, As>300, Bi>25, Sb>25, & Sn>50 ppm.