## AS10174604
AS10174604 - Finalized
CLIENT : "OZMINEXP - Oz Minerals Exploration Pty Ltd"
# of SAMPLES : 3
DATE RECEIVED : 2010-11-25
PROJECT : "HOME OF BULLION"
CERTIFICATE COMMENTS : "ME-MS41:Gold determinations by this method are semi-quantitative due to the small sample weight used (0.5g). "
PO NUMBER : "271551"
|  |  |  | PUL-QC | PGM-ICP23 | PGM-ICP23 | PGM-ICP23 | ME-MS41 | Ag-OG62 | ME-MS41 | ME-MS41 | ME-MS41 | ME-MS41 | ME-MS41 | ME-MS41 | ME-MS41 | ME-MS41 | ME-MS41 | ME-MS41 | ME-MS41 | ME-MS41 | ME-MS41 | ME-MS41 | Cu-OG62 | ME-MS41 | ME-MS41 | ME-MS41 | ME-MS41 | ME-MS41 | ME-MS41 | ME-MS41 | ME-MS41 | ME-MS41 | ME-MS41 | ME-MS41 | ME-MS41 | ME-MS41 | ME-MS41 | ME-MS41 | ME-MS41 | ME-MS41 | Pb-OG62 | ME-MS41 | ME-MS41 | ME-MS41 | ME-MS41 | ME-MS41 | ME-MS41 | ME-MS41 | ME-MS41 | ME-MS41 | ME-MS41 | ME-MS41 | ME-MS41 | ME-MS41 | ME-MS41 | ME-MS41 | ME-MS41 | ME-MS41 | ME-MS41 | Zn-OG62 | ME-MS41
SAMPLE | MGA_East | MGA_North | Rock type | Pass75um | Au | Pt | Pd | Ag | Ag | Al | As | Au | B | Ba | Be | Bi | Ca | Cd | Ce | Co | Cr | Cs | Cu | Cu | Fe | Ga | Ge | Hf | Hg | In | K | La | Li | Mg | Mn | Mo | Na | Nb | Ni | P | Pb | Pb | Rb | Re | S | Sb | Sc | Se | Sn | Sr | Ta | Te | Th | Ti | Tl | U | V | W | Y | Zn | Zn | Zr
DESCRIPTION |  |  |  | % | ppm | ppm | ppm | ppm | ppm | % | ppm | ppm | ppm | ppm | ppm | ppm | % | ppm | ppm | ppm | ppm | ppm | ppm | % | % | ppm | ppm | ppm | ppm | ppm | % | ppm | ppm | % | ppm | ppm | % | ppm | ppm | ppm | ppm | % | ppm | ppm | % | ppm | ppm | ppm | ppm | ppm | ppm | ppm | ppm | % | ppm | ppm | ppm | ppm | ppm | ppm | % | ppm
[5 empty] | 0.001 | 0.005 | 0.001 | 0.01 | 1 | 0.01 | 0.1 | 0.2 | 10 | 10 | 0.05 | 0.01 | 0.01 | 0.01 | 0.02 | 0.1 | 1 | 0.05 | 0.2 | 0.001 | 0.01 | 0.05 | 0.05 | 0.02 | 0.01 | 0.005 | 0.01 | 0.2 | 0.1 | 0.01 | 5 | 0.05 | 0.01 | 0.05 | 0.2 | 10 | 0.2 | 0.001 | 0.1 | 0.001 | 0.01 | 0.05 | 0.1 | 0.2 | 0.2 | 0.2 | 0.01 | 0.01 | 0.2 | 0.005 | 0.02 | 0.05 | 1 | 0.05 | 0.05 | 2 | 0.001 | 0.5
HOB001 | 412587 | 7620921 | amphibolite |  | 0.016 | 0.005 | <0.001 | 1.83 |  | 2.33 | 9.7 | <0.2 | 10 | 50 | 0.42 | 6.11 | 0.62 | 0.61 | 22.2 | 60.9 | 36 | 8.48 | 3320 |  | 8.77 | 8.43 | 0.12 | 0.1 | 0.66 | 0.385 | 0.28 | 11.2 | 56.7 | 1.09 | 544 | 0.8 | 0.04 | 0.07 | 31.2 | 710 | 391 |  | 27.2 | 0.001 | 5.34 | 0.86 | 7.5 | 19.2 | 27.5 | 37.3 | <0.01 | 0.06 | 3 | 0.106 | 1.02 | 0.39 | 56 | 0.1 | 12.2 | 1420 |  | 3.5
HOB002 | 412536 | 7620875 | quartz sulphide | 97.1 | 0.714 | 0.008 | 0.003 | >100 | 512 | 0.13 | 5.8 | 0.6 | <10 | 10 | <0.05 | 1620 | 0.03 | 262 | 4.63 | 355 | 3 | 0.13 | >10000 | 9.15 | 22.1 | 0.78 | 0.26 | <0.02 | 45.5 | 20.7 | 0.02 | 1.8 | 0.9 | 0.05 | 123 | 8.54 | 0.03 | <0.05 | 23.2 | 30 | >10000 | 9.04 | 0.8 | 0.01 | >10.0 | 1.83 | 0.2 | 57.1 | 30.2 | 2.7 | <0.01 | 3.49 | 0.4 | <0.005 | 1.71 | 3.11 | 3 | 0.42 | 0.39 | >10000 | 13.65 | <0.5
HOB003 | 412536 | 7620875 | quartz sulphide |  | 0.149 | <0.005 | <0.001 | 9.67 |  | 0.05 | 102 | <0.2 | <10 | 10 | <0.05 | 18.8 | 0.02 | 5.89 | 1.81 | 216 | 2 | 0.1 | >10000 | 3.87 | 11.3 | 0.39 | 0.17 | <0.02 | 0.95 | 4.71 | 0.01 | 0.8 | 0.3 | 0.02 | 52 | 1.95 | 0.01 | 0.07 | 8.5 | 70 | 1550 |  | 0.7 | 0.003 | >10.0 | 0.78 | 0.2 | 37.5 | 30 | 2.6 | <0.01 | 0.14 | 0.2 | <0.005 | 0.2 | 0.84 | 1 | 0.26 | 0.28 | 960 |  | <0.5