## u181176
Sample | Au | Au | Au | Pt | Pd | Cu | Zn | As | Pb | Ag | U | Th
UNITS | ppb | ppb | ppb | ppb | ppb | ppm | ppm | ppm | ppm | ppm | ppm | ppm
A0155 | 4 |  |  | -5 | -5 | 14 | 210 | 173 | 54 | -0.5 | 4.1 | 17
A0155 Rpt | 3 |  |  | -5 | -5 | 12 | 210 | 172 | 55 | -0.5 | 4.3 | 18
A0156 | 4 |  |  | -5 | 5 | 10 | 418 | 151 | 158 | -0.5 | 4.3 | 18
A0157 | 78 | 38 | 46 | -5 | 5 | 12 | 248 | 69 | 839 | -0.5 | 3.7 | 14
A0158 | 7 |  |  | -5 | -5 | 12 | 518 | 99 | 203 | -0.5 | 4.3 | 17
A0159 | 5 |  |  | -5 | -5 | 32 | 1460 | 217 | 144 | -0.5 | 4.3 | 18
A0160 | 8 |  |  | 5 | -5 | 34 | 1710 | 139 | 439 | 0.5 | 5.9 | 22
A0161 | 4 |  |  | -5 | -5 | 54 | 1380 | 82 | 816 | 1.5 | 4.5 | 15
A0162 | 5 |  |  | -5 | 5 | 36 | 324 | 93 | 563 | 1.5 | 3.1 | 12
A0163 | 14 |  |  | -5 | -5 | 56 | 330 | 337 | 3300 | 8 | 3.8 | 11
A0164 | 5 |  |  | -5 | -5 | 54 | 396 | 67 | 1750 | 1.5 | 5.3 | 28
A0165 | 29 |  |  | -5 | 5 | 32 | 392 | 576 | 2030 | 5 | 5 | 21
A0166 | 72 |  |  | -5 | 5 | 62 | 1150 | 821 | 1160 | 1 | 5.9 | 25
A0167 | 879 | 941 | 948 | -5 | 5 | 80 | 800 | 708 | 1260 | 4 | 4.9 | 24
A0168 | 156 |  |  | -5 | -5 | 26 | 368 | 176 | 565 | 1 | 7.5 | 36
Gannet ST-321 | 49 | 49 | 49 | 60 | 50
STD 1.1 | 48 |  |  | 55 | 45
Laterite 610-1 | [5 empty] | 26 | 516 | 2 | 3 | -0.5 | 0.2 | -1
STD 1.2 | [5 empty] | 26 | 526 | 3 | 4 | -0.5 | 0.2 | -1
A0169 | 128 |  |  | -5 | 5 | 22 | 694 | 158 | 2070 | 1 | 6.5 | 27
A0170 | 76 |  |  | -5 | 5 | 24 | 1070 | 91 | 936 | -0.5 | 5.9 | 30
A0171 | 43 |  |  | -5 | -5 | 12 | 670 | 96 | 1860 | -0.5 | 6.5 | 29
Gannet ST-245 | 1460 |  | 1460 | -5 | -5
STD 2.1 | 1450 |  |  | -5 | -5
Gannet ST-321(2) |  | 49
STD 2.2 |  | 50
OREAS 73a Nickel Sulphide Ore | [5 empty] | 876 | 76 | 25 | 5 | -0.5 | 0.3 | 1
STD 2.3 | [5 empty] | 886 | 74 | 24 | 6 | -0.5 | 0.3 | 1
Gannet ST-381 | 905 | 905 | 905 | 965 | 735
STD 3.1 | 935 |  | 916 | 940 | 720
Sarm-4 Norite | [5 empty] | 14 | 68 | 1 | 3 | -0.5 | 0.3 | -1
STD 3.2 | [5 empty] | 14 | 68 | 2 | 4 | -0.5 | 0.3 | -1
Sample Preparation
The samples have been prepared at the Amdel Darwin facility as per
client instructions.
Analytical Methods
The samples have been analysed by Firing a 40 gm (approx) portion of the sample.
This is the classical fire assay process and will give total separation of Gold,
Platinum and Palladium in the sample.
Au, Pt, Pd
have been determined by Inductively Coupled Plasma (ICP) Optical Emission
Spectrometry.
The sample(s) have been digested and refluxed with a mixture of Acids including
Hydrofluoric, Nitric, Hydrochloric and Perchloric Acids. This extended digest
approaches a Total digest for many elements however some refractory minerals are
not completely attacked.
Cu, Zn
have been determined by Inductively Coupled Plasma (ICP) Optical Emission
Spectrometry.
As, Pb, Ag, U, Th
have been determined by Inductively Coupled Plasma (ICP) Mass Spectrometry.