## u196504
u196504 | 70611 | 290611
B Bourke | Au | Pt | Pd | Cu | Pb | Zn | Ag | As
UNITS | ppb | ppb | ppb | ppm | ppm | ppm | ppm | ppm
DETECTION | 1 | 5 | 5 | 2 | 1 | 2 | 0.5 | 1
METHOD | FA002 | FA002 | FA002 | ICP102 | ICP302 | ICP102 | ICP302 | ICP302
CO | FINISHED
CO
A2-001 | 3 | <5 | <5 | 50 | 9 | 14 | <0.5 | 14
A2-002 | 1 | <5 | 5 | 76 | 101 | 80 | 1.5 | 69
A2-003 | 3 | <5 | 5 | 58 | 15 | 46 | <0.5 | 9
A2-004 | 1 | <5 | 10 | 44 | 38 | 28 | <0.5 | 45
Gannet ST-321_1_u196504 | 48 | 55 | 50
Laterite 610-1_2_u196504 |  |  |  | 24 | 3 | 496 | <0.5 | 3
Gannet ST-245_3_u196504 | 1520 | <5 | 5
OREAS 73a Nickel Sulphide Ore_4_u196504 |  |  |  | 886 | 5 | 76 | <0.5 | 24
Gannet ST-371_5_u196504 | 916 | 470 | 480
Sarm-4 Norite_6_u196504 |  |  |  | 16 | 2 | 72 | <0.5 | <1