## Sheet2
Table of the results of the samples of the Drilling cores
| EL25294 | [7 empty] | ZK001、ZK002
No. | Samples No. | samples site (m) |  |  | samples |  | rocks | analysis No. | analysis results(10-6) |  |  |  |  | marks
|  | from | to | length | length(m) | take rato |  |  | Au. | Ag | Cu | Pb | Zn
(%)
1 | ZK001-H1 | 123.61 | 125.21 | 1.6 | 1.6 | 100 | pyritic carboni-silicon mudstone | 1 | ﹤0.01 | ﹤1 | 31 | 45 | 170
2 | ZK001-H2 | 127.56 | 128.61 | 1.05 | 1.05 | 100 | pyritic carboni-silicon mudstone | 2 | ﹤0.01 | ﹤1 | 50 | 75 | 32
3 | ZK001-H3 |  | 130.21 | 1.6 |  | 100 | pyritic carboni-silicon mudstone | 3 | ﹤0.01 | ﹤1 | 45 | 35 | 125
4 | ZK001-H4 |  | 131.71 | 1.5 |  | 100 | pyritic carboni-silicon mudstone | 4 | ﹤0.01 | ﹤1 | 34 | 50 | 115
5 | ZK001-H5 |  | 133.21 | 1.5 |  | 100 | pyritic carboni-silicon mudstone | 5 | ﹤0.01 | ﹤1 | 65 | 150 | 435
6 | ZK001-H6 | 134.41 | 136.11 | 1.7 |  | 100 | pyritic carboni-silicon mudstone | 6 | ﹤0.01 | ﹤1 | 70 | 40 | 220
7 | ZK001-H7 |  | 137.51 | 1.4 |  | 100 | pyritic carboni-silicon mudstone | 7 | ﹤0.01 | ﹤1 | 90 | 85 | 1590
8 | ZK001-H8 | 141.31 | 142.71 | 1.4 |  | 100 | pyritic carboni-silicon mudstone | 8 | ﹤0.01 | ﹤1 | 145 | 45 | 280
9 | ZK001-H9 |  | 144.26 | 1.55 |  | 100 | pyritic carboni-silicon mudstone | 9 | ﹤0.01 | ﹤1 | 95 | 40 | 620
10 | ZK001-H10 |  | 145.61 | 1.35 |  | 100 | pyritic carboni-silicon mudstone | 10 | ﹤0.01 | ﹤1 | 75 | 35 | 275
11 | ZK002-H1 | 149.01 | 150.5 | 1.49 |  | 100 | pyritic carboni-silicon mudstone | 11 | ﹤0.01 | ﹤1 | 50 | 35 | 75
12 | ZK002-H2 |  | 151.99 | 1.49 |  | 100 | pyritic carboni-silicon mudstone | 12 | ﹤0.01 | ﹤1 | 110 | 35 | 405
13 | ZK002-H3 |  | 153.47 | 1.48 |  | 100 | pyritic carboni-silicon mudstone | 13 | ﹤0.01 | ﹤1 | 170 | 35 | 615
14 | ZK002-H4 |  | 154.96 | 1.49 |  | 100 | pyritic carboni-silicon mudstone | 14 | ﹤0.01 | ﹤1 | 230 | 45 | 640
15 | ZK002-H5 |  | 156.45 | 1.49 |  | 100 | pyritic carboni-silicon mudstone | 15 | ﹤0.01 | ﹤1 | 215 | 45 | 1080
16 | ZK002-H6 | 225.87 | 227.35 | 1.48 |  | 100 | pyrrhotiti ccarboni-silicon mudstone | 16 | ﹤0.01 | ﹤1 | 245 | 40 | 875
17 | ZK002-H7 |  | 228.83 | 1.48 |  | 100 | pyrrhotiti ccarboni-silicon mudstone | 17 | ﹤0.01 | ﹤1 | 155 | 35 | 3755
18 | ZK002-H8 |  | 230.32 | 1.49 |  | 100 | pyrrhotiti ccarboni-silicon mudstone | 18 | ﹤0.01 | ﹤1 | 210 | 55 | 1315
19 | ZK002-H9 |  | 231.8 | 1.48 |  | 100 | pyrrhotiti ccarboni-silicon mudstone | 19 | 0.01 | 1 | 255 | 70 | 1300
20 | ZK002H10 |  | 233.29 | 1.49 |  | 100 | pyrrhotiti ccarboni-silicon mudstone | 20 | ﹤0.01 | 2 | 245 | 70 | 1160