## Sheet1
GEOLSEC |  | ROCK SAMPLES
TENEMENT | PROSPECT | UTM | AMG94 | AMG94 | SAMPLE | SAMPLE | SAMPLED | SAMPLE | Scintillometry |  | Spectrometry
|  | ZONE | EAST | NORTH | NUMBER | TYPE | BY | DATE | c/s | K % | U ppm | Th ppm | Au | Al | Ce | Co | Cu | Fe | La | Ni | P2O5 | Pb | Th | U | Y | Zn
[13 empty] | ppb | ppm | ppm | ppm | ppm | ppm | ppm | ppm | % | ppm | ppm | ppm | ppm | ppm
ML 27362 | Geolsec | 52L | 717176 | 8558056 | 16641 | Channel-Rock | JAE | 2011-07-21 | 2881 | 3.2 | 241 | 19.4 | 2 | 12900 | 15.4 | 2.6 | 15.8 | 26700 | 7.94 | 5.2 | 36.4 | 63.6 | 1.15 | 186 | 33.3 | 206
ML 27362 | Geolsec | 52L | 717174 | 8558058 | 16642 | Channel-Rock | JAE | 2011-07-21 | 2520 | 2.2 | 200 | 35.5 | 5 | 123000 | 131 | 2 | 6.2 | 148000 | 67.4 | 15.4 | 15.1 | 45.2 | 22.9 | 201 | 173 | 20.5
ML 27362 | Geolsec | 52L | 717178 | 8558062 | 16643 | Channel-Rock | JAE | 2011-07-21 | 2864 | 3.1 | 226 | 38.6 | 5 | 105000 | 160 | 2.05 | 11.4 | 115000 | 90.1 | 12.6 | 21.1 | 95.4 | 23.6 | 227 | 137 | 29.5
ML 27362 | Geolsec | 52L | 717167 | 8558062 | 16644 | Channel-Rock | JAE | 2011-07-21 | 2460 | 3.9 | 194 | 24 | 2 | 21100 | 28.7 | 1.35 | 8.4 | 37700 | 16.3 | 4 | 36.1 | 44.8 | 4.13 | 116 | 51.1 | 83
ML 27362 | Geolsec | 52L | 717156 | 8558062 | 16645 | Channel-Rock | JAE | 2011-07-21 | 1590 | 1.9 | 120 | 15.4 | 2 | 60800 | 72.4 | 1.5 | 2.4 | 68500 | 37 | 6 | 16.4 | 32.2 | 9.82 | 81.9 | 73.1 | 18.5
ML 27362 | Geolsec | 52L | 718273 | 8556846 | 16646 | Composite Grab | JAE | 2011-07-24 | 220 | 0 | 7.3 | 4.8 | <1 | 1050 | 3.61 | 1.5 | 1 | 15300 | 0.82 | 2 | 0.13 | 4.6 | 0.23 | 5.72 | 1.24 | 5
ML 27362 | Geolsec | 52L | 718263 | 8556854 | 16647 | Composite Grab | JAE | 2011-07-24 | 249 | 0.4 | 15.7 | 6.7 | <1 | 4350 | 6.64 | 6.75 | 3.2 | 324000 | 3.43 | 23.4 | 0.215 | 21.2 | 1.01 | 20.7 | 4.28 | 11.5
ML 27362 | Geolsec | 52L | 718247 | 8556934 | 16648 | Composite Grab | JAE | 2011-07-24 | 335 | 0.1 | 20 | 7.6 | 5 | 15300 | 8.82 | 50.1 | 19.2 | 523000 | 3.31 | 81.6 | 0.395 | 36.6 | 2.68 | 41.2 | 13.3 | 66
ML 27362 | Geolsec | 52L | 718198 | 8556918 | 16649 | Composite Grab | JAE | 2011-07-24 | 150 | 0.1 | 2.3 | 6.1 | 4 | 15300 | 7.55 | 9.85 | 2.8 | 25400 | 5.19 | 4 | 0.035 | 4.8 | 3.21 | 1.96 | 4.05 | 3
ML 27362 | Geolsec | 52L | 718156 | 8557224 | 16650 | Composite Grab | JAE | 2011-07-24 | 109 | 0.2 | 0.9 | 3.4 | 3 | 600 | 0.72 | 2.85 | 0.4 | 11300 | 0.31 | 10.2 | 0.03 | 0.6 | 0.22 | 1.35 | 1.39 | 3.5