## NT43959_CSV_Report_1
IDENT | Job number | Project code | Ag | Au | Cu | Fe | Mn | Ni | Pb | Zn
UNITS |  |  | ppm | ppb | % | % | % | % | % | %
SCHEME |  |  | G400M | FA25_MS | Iron Ore Analysis | Iron Ore Analysis | Iron Ore Analysis | Iron Ore Analysis | Iron Ore Analysis | Iron Ore Analysis
HC1 | NT43959 | STRANGWAYS | 0.65 | 31 | 0.057 | 46.8 | 0.02 | <0.01 | 0.018 | 0.04
HC2 | NT43959 | STRANGWAYS | 0.35 | 127 | 0.05 | 52.03 | 0.03 | <0.01 | <0.005 | 0.256
HC3 | NT43959 | STRANGWAYS | 0.35 | 651 | 3.774 | 34.44 | 0.03 | <0.01 | <0.005 | 0.68
HC4 | NT43959 | STRANGWAYS | 0.1 | 64 | 0.27 | 29.13 | 0.08 | <0.01 | <0.005 | 0.059
HC5 | NT43959 | STRANGWAYS | 0.65 | 392 | 0.254 | 52.48 | <0.01 | <0.01 | 0.043 | 0.492
CT1 | NT43959 | STRANGWAYS | 5.2 | 45 | 0.29 | 8.08 | 1.36 | <0.01 | 0.114 | 1.358
CT2 | NT43959 | STRANGWAYS | 2.7 | 19 | 0.379 | 17.27 | 0.17 | <0.01 | 0.054 | 6.2
CT3 | NT43959 | STRANGWAYS | 0.35 | 16 | 0.406 | 10.59 | 0.06 | <0.01 | 0.045 | 0.641
MN1 | NT43959 | STRANGWAYS | <0.05 | 4 | 0.007 | 50.61 | 4.74 | <0.01 | 0.007 | 0.028
MN2 | NT43959 | STRANGWAYS | 0.05 | 3 | 0.005 | 45.29 | 6.62 | <0.01 | <0.005 | 0.02
MN3 | NT43959 | STRANGWAYS | <0.05 | 1 | <0.005 | 48.2 | 2.4 | <0.01 | <0.005 | 0.009
MN4 | NT43959 | STRANGWAYS | <0.05 | 2 | <0.005 | 46.47 | 4.66 | <0.01 | <0.005 | 0.008
MN5 | NT43959 | STRANGWAYS | <0.05 | 1 | 0.028 | 3.46 | 0.32 | <0.01 | <0.005 | <0.005
MN6 | NT43959 | STRANGWAYS | L.N.R. | L.N.R. | L.N.R. | L.N.R. | L.N.R. | L.N.R. | L.N.R. | L.N.R.
EC1 | NT43959 | STRANGWAYS | 1.3 | 41 | 0.227 | 6.58 | 0.88 | <0.01 | 0.325 | 0.228
EC2 | NT43959 | STRANGWAYS | 0.25 | 28 | 0.486 | 18.67 | 2.77 | <0.01 | 1.108 | 1.252
EC3 | NT43959 | STRANGWAYS | 1.4 | 29 | 3.558 | 8.01 | 0.34 | <0.01 | 0.155 | 6.095
EC4 | NT43959 | STRANGWAYS | 1.35 | 8 | 0.373 | 9.29 | 1.07 | <0.01 | 0.375 | 0.432
EC5 | NT43959 | STRANGWAYS | 3.4 | 247 | 1.085 | 35.26 | 0.42 | <0.01 | 0.776 | 1.003
EC6 | NT43959 | STRANGWAYS | 1.85 | 36 | 1.263 | 3.72 | 0.39 | <0.01 | 0.128 | 0.524