## Table 1
H0002 | Version | 4
H0003 | Date_generated | 2018-05-06
H0004 | Reporting_period_end_date | 2017-01-17
H0005 | State | NT
H0100 | Tenement_no | EL28045
H0101 | Tenement_holder | Davenport Resources Limited
H0102 | Project_name | Southern Cross Bore Project
H0106 | Tenement_operator | Davenport Resources Limited
H0150 | 250K_map_sheet_number | SF53-14
H0151 | 100K_map_sheet_number | 5651, 5751
H0152 | 50K_map_sheet_number
H0153 | 25K_map_sheet_number
H0200 | Start_date_of_data_acquisition | 2017-09-15
H0201 | End_date_of_data_acquisition | 2017-09-18
H0202 | Template_format | SG1
H0203 | Number_of_data_records | 7
H0204 | Date_of_metadata_update | 2018-05-03
H0300 | Surface_geochem_comp_data_file | N/A
H0305 | Surface_geochem_comp_data_file | N/A
H0307 | Lithology_code_file | N/A
H0500 | Feature_located | Surface_location
H0501 | Geodetic_datum | GDA94
H0502 | Vertical_datum | AHD Arbitrary RL500 Nominal
H0503 | Projection | UTM
H0530 | Coordinate_system | Projected
H0531 | Projection_zone | 53
H0532 | Surveying_instrument | GPS Averaged Position
H0533 | Surveying_company
H0600 | Sample_code | RC
H0601 | Sample_type | RC | Rock Chip
H0602 | Sample_description | 1kg rock chip samples
H0700 | Sample_preparation_code | N/A | N/A
H0701 | Sample_preparation_details | N/A | N/A
H0702 | Job_no | ALS30090
H0800 | Assay_code | ME-MS61 | Zn-OG62 | Au-ICP21
H0801 | Assay_company | ALS | ALS Laboratories, Adelaide
H0802 | Assay_description | ME-MS61 | Zn-OG62 | Au-ICP21
H1000 | Sample ID | Sample Type | Lithology | Easting_MGA | Northing_MGA | Au | Ag | Al | As | Ba | Be | Bi | Ca | Cd | Ce | Co | Cr | Cs | Cu | Fe | Ga | Ge | Hf | In | K | La | Li | Mg | Mn | Mo | Na | Nb | Ni | P | Pb | Rb | Re | S | Sb | Sc | Se | Sn | Sr | Ta | Te | Th | Ti | Tl | U | V | W | Y | Zn | Zr | Zn
H1001 |  |  |  | Metres | Metres | ppm | ppm | % | ppm | ppm | ppm | ppm | % | ppm | ppm | ppm | ppm | ppm | ppm | % | ppm | ppm | ppm | ppm | % | ppm | ppm | % | ppm | ppm | % | ppm | ppm | ppm | ppm | ppm | ppm | % | ppm | ppm | ppm | ppm | ppm | ppm | ppm | ppm | % | ppm | ppm | ppm | ppm | ppm | ppm | ppm | %
H1002 | [5 empty] | Au-ICP21 | ME-MS61 | ME-MS61 | ME-MS61 | ME-MS61 | ME-MS61 | ME-MS61 | ME-MS61 | ME-MS61 | ME-MS61 | ME-MS61 | ME-MS61 | ME-MS61 | ME-MS61 | ME-MS61 | ME-MS61 | ME-MS61 | ME-MS61 | ME-MS61 | ME-MS61 | ME-MS61 | ME-MS61 | ME-MS61 | ME-MS61 | ME-MS61 | ME-MS61 | ME-MS61 | ME-MS61 | ME-MS61 | ME-MS61 | ME-MS61 | ME-MS61 | ME-MS61 | ME-MS61 | ME-MS61 | ME-MS61 | ME-MS61 | ME-MS61 | ME-MS61 | ME-MS61 | ME-MS61 | ME-MS61 | ME-MS61 | ME-MS61 | ME-MS61 | ME-MS61 | ME-MS61 | ME-MS61 | ME-MS61 | Zn-OG62
H1003
H1004
H1005
H1006
H1007
D | DAV0001 | Rock Chip | Magnetite schist | 419630 | 7440374 | 0.001 | 0.04 | 5.44 | 0.6 | 470 | 2.82 | 0.13 | 0.13 | <0.02 | 158 | 13.6 | 31 | 0.81 | 81.4 | 5.48 | 17.5 | 0.22 | 1.1 | 0.142 | 2.48 | 76.2 | 16.4 | 2.79 | 391 | 0.17 | 0.1 | 14.8 | 17.3 | 290 | 13.3 | 112.5 | <0.002 | 0.01 | 0.13 | 14 | <1 | 6.3 | 21.1 | 0.98 | 0.06 | 38.2 | 0.443 | 0.35 | 2.7 | 56 | 0.1 | 34.7 | 52 | 34.7 | *
D | DAV0002 | Rock Chip | Quartz with oxidised veining | 419474.6 | 7440233.1 | 0.003 | 0.11 | 1.13 | 0.3 | 60 | 0.14 | 0.08 | 0.16 | <0.02 | 4.43 | 0.8 | 7 | 0.1 | 3.9 | 0.81 | 2.17 | 0.05 | 0.1 | 0.005 | 0.16 | 2.6 | 3.2 | 0.06 | 215 | 0.5 | 0.64 | 0.8 | 2 | 140 | 4.7 | 4.2 | <0.002 | 0.01 | 0.07 | 0.3 | <1 | 0.6 | 9.4 | 0.11 | <0.05 | 0.56 | 0.019 | 0.02 | 0.4 | 1 | 0.3 | 1.5 | 3 | 2.7 | *
D | DAV0003 | Rock Chip | Calc-silicate +minor magnetite | 419195 | 7440957 | 0.001 | 0.08 | 3.2 | 1.1 | 2430 | 1.14 | 0.38 | 23.4 | 0.02 | 45 | 8.7 | 25 | 5.01 | 3 | 2.1 | 7.85 | 0.08 | 1.8 | 0.024 | 0.92 | 22.3 | 3.9 | 2.47 | 1350 | 1.78 | 0.7 | 6.1 | 11.7 | 790 | 23.2 | 48.3 | <0.002 | 0.08 | 1.48 | 6.6 | <1 | 1.4 | 143.5 | 0.5 | <0.05 | 9.45 | 0.209 | 0.23 | 5 | 44 | 2.4 | 12 | 65 | 44.6 | *
D | DAV0004 | Rock Chip | Banded calc-silicate | 419138.2 | 7440155.5 | <0.001 | 0.06 | 8.63 | 0.3 | 580 | 2.79 | 0.34 | 6.66 | 0.03 | 72.9 | 21.2 | 66 | 9.05 | 24.1 | 5.55 | 23.4 | 0.14 | 2 | 0.082 | 3.18 | 35.9 | 15.9 | 1.87 | 894 | 0.21 | 0.53 | 10.5 | 39.7 | 680 | 19.4 | 135 | <0.002 | <0.01 | 0.29 | 17.5 | <1 | 3.4 | 73.5 | 0.93 | <0.05 | 11.5 | 0.373 | 0.96 | 1.2 | 90 | 1.2 | 24 | 99 | 63.6 | *
D | DAV0005 | Rock Chip | Calc-silicate + (epidote?) | 419282.9 | 7439896.5 | 0.001 | 0.03 | 7.63 | 1.9 | 840 | 1.98 | 0.14 | 1.58 | <0.02 | 34 | 5.3 | 19 | 2 | 6 | 2.48 | 16.35 | 0.12 | 0.5 | 0.096 | 3.8 | 17.2 | 10.7 | 0.57 | 216 | 0.44 | 0.26 | 3.1 | 11.6 | 580 | 15.5 | 145 | <0.002 | 0.01 | 0.28 | 4.6 | <1 | 3.5 | 35.3 | 0.29 | <0.05 | 7.01 | 0.091 | 0.48 | 0.8 | 30 | 0.6 | 8 | 36 | 15.4 | *
D | DAV0006 | Rock Chip | Calc-silicate + garnet | 418429.9 | 7442725.8 | <0.001 | 0.04 | 5.8 | 0.3 | 410 | 1.59 | 0.03 | 3.32 | 0.02 | 77.4 | 12.7 | 43 | 1.58 | 12.6 | 4.09 | 15.1 | 0.15 | 3.1 | 0.059 | 1.75 | 35.6 | 19.5 | 1.91 | 1150 | 0.51 | 0.53 | 9.8 | 16.7 | 650 | 11.3 | 71.9 | <0.002 | <0.01 | 0.08 | 12.1 | <1 | 3.2 | 53.5 | 0.92 | <0.05 | 15.35 | 0.346 | 0.38 | 2.3 | 65 | 0.4 | 21.8 | 86 | 97.3 | *
D | DAV0022 | Rock Chip | Siliceous cross cutting dyke | 422998 | 7439662 | 0.001 | 0.03 | 7.39 | 0.5 | 500 | 0.54 | 0.64 | 1.28 | 0.2 | 66.4 | 3.5 | 2 | 4.93 | 84.7 | 1.2 | 12.5 | 0.15 | 2.1 | 0.655 | 7.14 | 32.6 | 9.6 | 0.18 | 166 | 0.32 | 0.83 | 1.8 | 2.2 | 940 | 103.5 | 179.5 | <0.002 | 0.01 | 0.09 | 1.6 | <1 | 1.2 | 108.5 | 0.1 | <0.05 | 16.6 | 0.056 | 1.28 | 1 | 9 | 0.3 | 14.6 | 190 | 63.2 | *
EOF