## 2013_A_07_RockChip
H0002 | Version | 3
H0003 | Date_generated | 14_Mar_2013
H0004 | Reporting_period_end_date | 14_Mar_2013
H0005 | State | NT
H0100 | Tenement_no | EL25576 | EL25669 | EL25670
H0101 | Tenement_holder | Vista Gold Australia Pty Ltd.
H0102 | Project_name | Mount Todd Exploration
H0106 | Tenement_operator | Vista Gold Australia Pty Ltd.
H0150 | 250K_map_sheet_number | SD5309 | SD5305
H0151 | 100K_map_sheet_number | 5369 | 5370
H0200 | Start_date_of_data_acquisition | 15_Mar_2012
H0201 | End_date_of_data_acquisition | 14_Mar_2013
H0202 | Template_format | SG1
H0203 | Number_of_data_records | 247
H0300 | Related_data_filenames
H0301 | Location_data_file | EL25576_25669_25670_2013_A_02_DrillCollars.txt
H0302 | Downhole_lithology_data_file | EL25576_25669_25670_2013_A_03_Lithologs.txt
H0303 | Downhole_geochem_data_file | EL25576_25669_25670_2013_A_04_DownholeGeochem.txt
H0304 | Downhole_survey_data_file | EL25576_25669_25670_2013_A_05_DownholeSurveys.txt
H0305 | Surface_geochem_soil_data_file | EL25576_25669_25670_2013_A_06_SoilGeochem.txt
H0306 | Surface_geochem_rockchip_data_file | EL25576_25669_25670_2013_A_07_RockChip.txt
H0308 | File_Verification_Listing | EL25576_25669_25670_2013_A_08_FileListing.txt
H0500 | Feature_located | Surface_location
H0501 | Geodetic_datum | GDA94
H0502 | Vertical_datum | AHD Arbitrart RL500 Nominal
H0503 | Projection | UTM MGA Zone 53
H0530 | Coordinate_system | Projected
H0531 | Projection_zone | 53
H0532 | Surveying_instrument | GPS Averaged Position
H0600 | Sample_code | rc
H0601 | Sample_type | rc | rock chip
H0602 | Sample_description | 2kg grab samples | gathered to 2kg sample bag for lab dipatch
H0701 | Sample_preparation_details | Samples dried and milled down to 100m in keegor mill 50g split for assay
H0800 | Assay_code | FA | G300I
H0801 | Assay_company | North Australia Assay Laboritories
H0802 | Assay_description | FA | ore grade Au 50g Fire assay, AA finish | ICPOES | 3 acid ICPOES
H1000 | Sample_ID | Sample_code | Xcoordinate | Ycoordinate | Au | Au(2) | Au(3) | Cu | Pb | Zn | As | Ag | Ni | Co | Bi | Al | Ca | Fe | Mn | Sb | Sr | Mg | Mo | Cd | S
H1001 |  |  | meters | meters | ppm | ppm | ppm | ppm | ppm | ppm | ppm | ppm | ppm | ppm | ppm | ppm | ppm | ppm | ppm | ppm | ppm | ppm | ppm | ppm | ppm
H1002 |  |  |  |  | FA | FA | FA | ICPOES | ICPOES | ICPOES | ICPOES | ICPOES | ICPOES | ICPOES | ICPOES | ICPOES | ICPOES | ICPOES | ICPOES | ICPOES | ICPOES | ICPOES | ICPOES | ICPOES | ICPOES
H1003 |  |  |  |  | 0.01 | 0.01 | 0.01 | 1 | 5 | 2 | 10 | 1 | 2 | 2 | 5 | 10 | 10 | 10 | 1 | 5 | 1 | 10 | 2 | 1 | 20
H1004
D | 12-MIF-23-024 | rc | 203177 | 8451332 | 0.04 |  |  | 71 | 508 | 201 | 109 | 1 | 25 | 5 | 34 | [7 empty] | -2 |  | 364
D | 12-MIF-23-023 | rc | 204142 | 8451818 | -0.01 | -0.01 |  | 30 | 1484 | 23 | 225 | 1 | 3 | -2 | 13 | [7 empty] | -2 |  | 788
D | SD-028 | rc | 194547 | 8456717 | -0.01 |  |  | 86 | 72 | 341 | 22 | 1 | 141 | 43 | 32 | [7 empty] | -2 |  | 160
D | SD-027 | rc | 194158 | 8457156 | 0.01 |  |  | 83 | 8 | 14 | -10 | -1 | 17 | 4 | 9 | [7 empty] | -2 |  | 160
D | SD-020 | rc | 194788 | 8457430 | -0.01 |  |  | 262 | 344 | 372 | -10 | 2 | 23 | 7 | 27 | [7 empty] | -2 |  | 144
D | SD-021 | rc | 194806 | 8457482 | -0.01 | -0.01 |  | 125 | 143 | 678 | -10 | 1 | 136 | 16 | 23 | [7 empty] | 6 |  | 138
D | SD-022 | rc | 194811 | 8457546 | -0.01 |  |  | 365 | 203 | 1083 | 45 | 1 | 96 | 14 | 50 | [7 empty] | 37 |  | 142
D | SD-026 | rc | 194344 | 8457742 | 0.01 |  |  | 493 | 33 | 96 | 14 | -1 | 31 | 8 | 20 | [7 empty] | -2 |  | 91
D | SD-024 | rc | 194848 | 8457750 | -0.01 |  |  | 372 | 105 | 473 | -10 | 1 | 20 | 8 | 23 | [7 empty] | -2 |  | 116
D | SD-025 | rc | 194856 | 8457875 | -0.01 | -0.01 |  | 272 | 61 | 301 | 12 | 1 | 20 | 6 | 19 | [7 empty] | 5 |  | 95
D | SD-029 | rc | 194154 | 8456972 | 0.01 |  |  | 25 | 9 | 30 | 46 | 1 | 26 | 19 | 12 | 29585 | 110 | 41706 | 362 | -5 | 3 | 5044 | -2 | -1 | 120
D | SD-037 | rc | 194660 | 8457290 | 0.02 |  |  | 222 | 59 | 600 | -10 | 1 | 41 | 9 | 21 | 39304 | 111 | 75141 | 1951 | -5 | 13 | 6993 | -2 | -1 | 115
D | SD-038 | rc | 194660 | 8457297 | 0.01 |  |  | 73 | 157 | 740 | 18 | 1 | 152 | 13 | 36 | 39910 | 163 | 79768 | 2060 | 7 | 9 | 18996 | 32 | 1 | 150
D | SD-036 | rc | 194663 | 8457311 | -0.01 | -0.01 |  | 98 | 156 | 854 | 14 | 1 | 172 | 19 | 25 | 51342 | 116 | 78732 | 3868 | 7 | 6 | 20444 | 17 | -1 | 159
D | SD-031 | rc | 194365 | 8457350 | 0.02 |  |  | 331 | 420 | 133 | 36 | 3 | -2 | 12 | 51 | 3885 | 456 | 132202 | 306 | -5 | 3 | 302 | -2 | 1 | 155
D | SD-030 | rc | 194177 | 8457369 | 0.03 | 0.03 |  | 755 | 102 | 107 | 308 | 1 | 20 | 12 | 53 | 31395 | 167 | 63977 | 1645 | -5 | 5 | 5970 | 96 | 5 | 365
D | SD-032 | rc | 194359 | 8457380 | -0.01 |  |  | 227 | 33 | 60 | -10 | -1 | 17 | 7 | 13 | 27409 | 119 | 41308 | 586 | -5 | 6 | 7264 | -2 | -1 | 129
D | SD-034 | rc | 194650 | 8457605 | -0.01 |  |  | 289 | 20 | 100 | 13 | 1 | 18 | 9 | 14 | 33879 | 94 | 44001 | 1221 | -5 | 9 | 4987 | 5 | -1 | 124
D | SD-033 | rc | 194440 | 8457626 | 0.01 | 0.02 |  | 357 | 36 | 53 | 56 | -1 | 31 | 5 | 13 | 47026 | 108 | 46855 | 191 | -5 | 7 | 5353 | -2 | 1 | 99
D | SD-035 | rc | 194810 | 8457641 | 0.01 |  |  | 759 | 610 | 559 | 67 | 3 | 12 | 7 | 37 | 34712 | 117 | 71281 | 3812 | -5 | 8 | 6037 | 6 | 2 | 194
D | SD-041 | rc | 194550 | 8456650 | 0.01 |  |  | 11 | 21 | 83 | 13 | -1 | 34 | 9 | 20 | 31550 | 117 | 60359 | 801 | -5 | 5 | 8313 | 3 | -1 | 184
D | SD-050 | rc | 195147 | 8456884 | -0.01 |  |  | 70 | 111 | 442 | 130 | 1 | 13 | 2 | 10 | 17883 | 143 | 30692 | 232 | -5 | 6 | 3933 | -2 | 3 | 109
D | SD-040 | rc | 194571 | 8456911 | 0.18 | 0.15 |  | 1527 | 3517 | 642 | 5930 | 22 | 144 | 23 | 186 | 25857 | 396 | 153626 | 1045 | 14 | 49 | 11736 | 45 | 89 | 763
D | SD-045 | rc | 195037 | 8456926 | 0.02 |  |  | 832 | 2536 | 1199 | 346 | 18 | 13 | 7 | 73 | 14077 | 94 | 41920 | 423 | -5 | 2 | 3008 | -2 | 10 | 1131
D | SD-044 | rc | 194883 | 8456931 | 0.01 | 0.02 |  | 65 | 49 | 152 | 22 | -1 | 24 | 5 | 15 | 33757 | 122 | 49585 | 369 | -5 | 13 | 6635 | -2 | 1 | 172
D | SD-042 | rc | 194754 | 8456938 | 0.03 |  |  | 230 | 29 | 63 | 32 | -1 | 53 | 28 | 20 | 44083 | 222 | 60543 | 663 | -5 | 12 | 6883 | -2 | -1 | 137
D | SD-049 | rc | 195120 | 8456960 | 0.02 |  |  | 56 | 196 | 518 | 95 | 1 | 6 | 2 | 10 | 13546 | 134 | 22472 | 151 | -5 | 5 | 3477 | -2 | 2 | 203
D | SD-048 | rc | 195243 | 8457058 | -0.01 | -0.01 |  | 290 | 15 | 4 | 1693 | -1 | 23 | 24 | 33 | 3495 | 185 | 54482 | 150 | -5 | 28 | 277 | -2 | 29 | 317
D | SD-046 | rc | 195039 | 8457069 | 0.02 |  |  | 109 | 102 | 93 | 21 | 1 | 15 | 3 | 15 | 31786 | 129 | 38048 | 302 | -5 | 11 | 5537 | -2 | -1 | 128
D | SD-039 | rc | 194618 | 8457079 | 0.02 |  |  | 27 | 21 | 219 | 39 | -1 | 80 | 13 | 24 | 31831 | 263 | 66375 | 914 | 6 | 2 | 8576 | -2 | -1 | 647
D | SD-047 | rc | 195089 | 8457092 | 0.04 |  |  | 157 | 481 | 487 | 297 | 3 | 15 | 3 | 27 | 27179 | 134 | 40720 | 312 | -5 | 6 | 6104 | 9 | 6 | 128
D | SD-043 | rc | 194859 | 8457196 | 0.02 |  |  | 349 | 60 | 92 | 84 | -1 | 32 | 9 | 65 | 34116 | 138 | 39105 | 285 | -5 | 11 | 4953 | -2 | 1 | 105
D | SD-051 | rc | 195542 | 8457210 | 0.03 |  |  | 226 | 31 | 47 | 875 | 1 | 5 | 5 | 86 | 10137 | 189 | 73829 | 80 | -5 | 8 | 855 | -2 | 16 | 508
D | SD-064 | rc | 196131 | 8456736 | 0.01 |  |  | 249 | 83 | 618 | 152 | 1 | 165 | 14 | 37 | 58814 | 150 | 102622 | 1102 | 10 | 5 | 15935 | -2 | 3 | 154
D | SD-065 | rc | 196131 | 8456736 | 0.01 | 0.02 |  | 74 | 16 | 238 | 17 | 1 | 19 | 8 | 28 | 38466 | 228 | 80996 | 836 | -5 | 8 | 6196 | -2 | -1 | 96
D | SD-063 | rc | 196112 | 8456810 | 0.01 |  |  | 249 | 1049 | 148 | 75 | 1 | 10 | 6 | 21 | 27386 | 253 | 45977 | 511 | -5 | 7 | 3308 | -2 | 1 | 277
D | SD-066 | rc | 195652 | 8456886 | 0.02 |  |  | 78 | 213 | 280 | 533 | 1 | 17 | 6 | 20 | 28272 | 268 | 47210 | 218 | -5 | 25 | 4300 | -2 | 10 | 109
D | SD-069 | rc | 195652 | 8456886 | 0.01 |  |  | 106 | 25 | 42 | 621 | -1 | 13 | 6 | 15 | 22626 | 171 | 35483 | 47 | -5 | 97 | 1106 | -2 | 11 | 149
D | SD-068 | rc | 195380 | 8456895 | 0.01 |  |  | 418 | 2367 | 415 | 1190 | 5 | 13 | 4 | 84 | 15419 | 139 | 39808 | 382 | -5 | 3 | 1348 | 11 | 22 | 218
D | SD-062 | rc | 196120 | 8456908 | 0.03 |  |  | 79 | 46 | 185 | 45 | -1 | 16 | 4 | 11 | 21985 | 121 | 36416 | 330 | -5 | 6 | 3696 | -2 | 1 | 85
D | SD-067 | rc | 195644 | 8456925 | -0.01 |  |  | 44 | 31 | 139 | 147 | -1 | 12 | 4 | 10 | 24638 | 178 | 34883 | 167 | -5 | 17 | 2322 | -2 | 2 | 103
D | SD-060 | rc | 195417 | 8457083 | 0.01 |  |  | 544 | 84 | 1003 | 411 | 1 | 55 | 5 | 20 | 42336 | 214 | 62865 | 442 | -5 | 57 | 6658 | -2 | 7 | 113
D | SD-061 | rc | 195414 | 8457085 | 0.22 | 0.25 |  | 434 | 876 | 875 | 1489 | 2 | 36 | 21 | 97 | 35357 | 210 | 58002 | 467 | 5 | 31 | 4405 | 6 | 28 | 147
D | SD-059 | rc | 195347 | 8457145 | 0.03 | 0.04 |  | 497 | 1931 | 946 | 1147 | 2 | 42 | 17 | 288 | 22884 | 297 | 69251 | 420 | 6 | 13 | 5613 | -2 | 21 | 165
D | SD-058 | rc | 195153 | 8457179 | 0.01 |  |  | 696 | 31 | 145 | 1807 | 1 | 100 | 29 | 78 | 6879 | 291 | 192888 | 135 | -5 | 49 | 485 | -2 | 32 | 636
D | SD-054 | rc | 195583 | 8457240 | 0.01 |  |  | 142 | 54 | 117 | 707 | 1 | 5 | 6 | 74 | 24369 | 144 | 54574 | 96 | -5 | 77 | 1459 | -2 | 13 | 280
D | SD-057 | rc | 195157 | 8457254 | -0.01 |  |  | 587 | 9 | 16 | 3735 | 1 | 15 | 7 | 30 | 16774 | 249 | 89833 | 49 | -5 | 161 | 1114 | -2 | 70 | 449
D | SD-056 | rc | 195377 | 8457261 | 0.01 |  |  | 93 | 19 | 190 | 145 | 1 | 18 | 4 | 10 | 15000 | 110 | 26756 | 249 | -5 | 8 | 1448 | 12 | 3 | 122
D | SD-052 | rc | 195559 | 8457262 | -0.01 |  |  | 130 | 46 | 12 | 688 | -1 | -2 | -2 | 54 | 20020 | 147 | 50622 | 100 | -5 | 87 | 1267 | -2 | 13 | 1028
D | SD-055 | rc | 195396 | 8457263 | 0.07 | 0.06 |  | 445 | 60 | 352 | 7202 | 1 | 177 | 226 | 117 | 2774 | 572 | 200861 | 190 | 7 | 11 | 549 | 13 | 133 | 198
D | SD-053 | rc | 195576 | 8457301 | 0.01 | 0.01 |  | 170 | 26 | 14 | 880 | 1 | 8 | 9 | 42 | 20650 | 157 | 30511 | 99 | -5 | 39 | 1067 | 2 | 16 | 268
D | SVG-023 | rc | 202888 | 8451631 | -0.01 |  |  | 93 | 58 | 320 | 160 | 1 | 32 | 8 | 36 | 30766 | 496 | 118876 | 278 | 6 | 64 | 768 | -2 | 2 | 152
D | SVG-002 | rc | 202906 | 8451632 | 0.14 | 0.12 |  | 1394 | 30144 | 2720 | 2624 | 3 | 41 | 16 | 64 | 74307 | 421 | 159305 | 3336 | 37 | 24 | 2049 | -2 | 29 | 3335
D | SVG-007 | rc | 202785 | 8451638 | 0.01 |  |  | 133 | 292 | 235 | 43 | 1 | 72 | 16 | 31 | 45116 | 452 | 97551 | 553 | 5 | 168 | 9182 | -2 | -1 | 173
D | SVG-022 | rc | 202880 | 8451642 | -0.01 |  |  | 87 | 41 | 403 | 85 | 1 | 36 | 11 | 49 | 26590 | 336 | 150610 | 213 | 10 | 75 | 789 | -2 | -1 | 160
D | SVG-021 | rc | 202883 | 8451649 | 0.09 |  |  | 110 | 27 | 444 | 352 | 1 | 44 | 15 | 51 | 27615 | 333 | 151078 | 638 | 6 | 30 | 729 | -2 | 3 | 117
D | SVG-020 | rc | 202872 | 8451676 | 0.04 |  |  | 66 | 82 | 132 | 80 | 1 | 2 | 3 | 51 | 18080 | 225 | 147333 | 126 | 9 | 30 | 218 | -2 | -1 | 577
D | SVG-018 | rc | 202842 | 8451681 | 0.09 |  |  | 351 | 146 | 536 | 559 | 1 | 18 | 6 | 93 | 10901 | 285 | 151594 | 533 | 21 | 22 | 345 | -2 | 5 | 337
D | PGT-003 | rc | 202901 | 8451682 | 0.05 |  |  | 383 | 808 | 291 | 2364 | 7 | 12 | 80 | 378 | 18093 | 285 | 174165 | 167 | 51 | 37 | 359 | -2 | 24 | 466
D | SVG-016 | rc | 202844 | 8451683 | -0.01 |  |  | 181 | 544 | 489 | 1112 | 5 | 7 | 7 | 105 | 14931 | 246 | 135214 | 2818 | 39 | 41 | 137 | -2 | 11 | 468
D | SVG-019 | rc | 202845 | 8451683 | 0.01 |  |  | 255 | 1412 | 905 | 1838 | 15 | 4 | 21 | 176 | 10750 | 363 | 152435 | 11337 | 50 | 131 | 185 | -2 | 18 | 814
D | SVG-025 | rc | 202814 | 8451685 | 0.03 | 0.03 |  | 185 | 769 | 262 | 933 | 11 | 15 | 5 | 44 | 19353 | 284 | 101042 | 165 | 15 | 24 | 550 | -2 | 9 | 312
D | SVG-017 | rc | 202846 | 8451685 | 0.11 |  |  | 222 | 718 | 638 | 1633 | 12 | 9 | 14 | 253 | 6193 | 280 | 162668 | 2481 | 42 | 85 | 211 | -2 | 15 | 836
D | SVG-024 | rc | 202803 | 8451686 | -0.01 |  |  | 166 | 3461 | 462 | 3014 | 4 | 10 | 10 | 386 | 16081 | 405 | 120819 | 331 | 71 | 92 | 423 | -2 | 30 | 596
D | SVG-026 | rc | 202822 | 8451686 | 0.03 |  |  | 171 | 186 | 134 | 819 | 2 | 7 | 4 | 90 | 18676 | 232 | 86443 | 191 | 20 | 24 | 516 | -2 | 8 | 279
D | SVG-027 | rc | 202827 | 8451688 | 0.05 |  |  | 300 | 232 | 403 | 832 | 2 | 16 | 16 | 42 | 13416 | 206 | 113890 | 217 | 21 | 11 | 258 | -2 | 8 | 223
D | SVG-028 | rc | 202833 | 8451689 | 0.02 |  |  | 144 | 89 | 151 | 343 | 2 | 11 | 8 | 18 | 9542 | 158 | 61364 | 226 | 8 | 9 | 246 | -2 | 3 | 228
D | SVG-030 | rc | 202847 | 8451689 | 0.15 |  |  | 274 | 618 | 1723 | 1136 | 2 | 18 | 11 | 62 | 13099 | 417 | 165790 | 718 | 43 | 20 | 676 | -2 | 11 | 415
D | SVG-029 | rc | 202839 | 8451690 | 0.19 | 0.2 |  | 326 | 2803 | 662 | 2354 | 4 | 6 | 22 | 103 | 19042 | 313 | 157100 | 245 | 28 | 26 | 371 | -2 | 23 | 583
D | SVG-001 | rc | 202846 | 8451690 | 0.26 | 0.25 |  | 233 | 861 | 1304 | 869 | 2 | 22 | 8 | 59 | 9857 | 312 | 163316 | 1064 | 43 | 18 | 252 | -2 | 9 | 325
D | PGT-006 | rc | 202824 | 8451694 | -0.01 |  |  | 104 | 264 | 217 | 423 | 1 | 10 | 7 | 32 | 3830 | 167 | 84541 | 243 | 12 | 10 | 117 | -2 | 4 | 317
D | SVG-006 | rc | 202880 | 8451722 | 0.76 | 0.74 |  | 70 | 98 | 24 | 226 | 1 | -2 | -2 | 24 | 15374 | 130 | 89109 | 122 | -5 | 13 | 511 | -2 | 2 | 426
D | PTG001 (PGT) | rc | 202847 | 8451726 | 0.24 | 0.22 |  | 289 | 8876 | 195 | 4140 | 9 | 5 | 2 | 140 | [7 empty] | -2 |  | 1818
D | SVG-005 | rc | 202872 | 8451734 | 0.48 | 0.49 |  | 76 | 92 | 46 | 106 | 1 | -2 | -2 | 23 | 25353 | 122 | 85183 | 100 | 5 | 7 | 1000 | -2 | 1 | 380
D | PGT-005 | rc | 202835 | 8451747 | 0.33 | 0.33 |  | 424 | 20371 | 550 | 9355 | 31 | 19 | 63 | 336 | 22460 | 577 | 137112 | 296 | 117 | 67 | 288 | -2 | 106 | 2572
D | SVG-003 | rc | 202854 | 8451747 | 0.13 | 0.13 |  | 175 | 629 | 91 | 181 | 2 | -2 | -2 | 26 | 17931 | 168 | 87249 | 234 | 5 | 19 | 818 | -2 | 2 | 686
D | SVG-004 | rc | 202838 | 8451754 | 0.11 |  |  | 57 | 772 | 138 | 355 | 2 | 2 | 3 | 50 | 15108 | 270 | 140350 | 145 | 13 | 37 | 241 | -2 | 3 | 476
D | PGT-004 | rc | 202845 | 8451766 | 0.05 | 0.04 |  | 545 | 8076 | 3285 | 1902 | 6 | 16 | 5 | 168 | 13331 | 415 | 184991 | 350 | 85 | 18 | 281 | -2 | 18 | 933
D | GE12-001 | rc | 200576 | 8455179 | 0.02 |  |  | 122 | 56 | 111 | 123 | 1 | 5 | -2 | 76 | 8978 | 337 | 183407 | 214 | -5 | 77 | 223 | -2 | 1 | 98
D | GE12-002 | rc | 200579 | 8455188 | 0.01 | 0.02 |  | 219 | 186 | 1492 | 324 | 1 | 25 | 6 | 78 | 14345 | 338 | 188316 | 363 | -5 | 59 | 420 | -2 | 6 | 116
D | GE12-004 | rc | 200113 | 8455266 | 0.01 |  |  | 257 | 40 | 255 | 1562 | 1 | 35 | 27 | 56 | 19523 | 462 | 159740 | 2005 | -5 | 18 | 1359 | -2 | 22 | 93
D | GE12-003 | rc | 200106 | 8455271 | -0.01 |  |  | 324 | 109 | 187 | 1832 | 2 | 43 | 53 | 72 | 21828 | 706 | 159706 | 6381 | -5 | 16 | 1050 | -2 | 25 | 72
D | VS37579 | rc | 195242 | 8457489 | 2.12 | 2.14 | 2.16 | 207 | 479 | 90 | 1978 | 1 | -2 | 10 | 178 | 21835 | 146 | 82194 | 80 | -5 | 27 | 1483 | -2 | 32 | 407
D | VS37578 | rc | 195241 | 8457533 | 0.07 |  |  | 279 | 126 | 893 | 236 | -1 | 46 | 2 | 20 | 38684 | 131 | 67779 | 323 | -5 | 7 | 6468 | -2 | 2 | 108
D | VS37551 | rc | 195321 | 8457597 | -0.01 |  |  | 176 | 145 | 2212 | 1114 | 1 | 156 | 55 | 157 | 8554 | 197 | 171859 | 148 | -5 | 12 | 868 | -2 | 16 | 422
D | VS37576 | rc | 195249 | 8457601 | 0.06 | 0.06 |  | 453 | 32 | 52 | -10 | -1 | 234 | 66 | 29 | 46190 | 3362 | 101623 | 800 | 14 | 19 | 1535 | -2 | -1 | 212
D | VS37577 | rc | 195256 | 8457621 | 0.32 | 0.3 |  | 74 | 139 | 316 | 104 | 1 | 17 | 3 | 25 | 37100 | 143 | 37042 | 175 | -5 | 12 | 4449 | -2 | -1 | 102
D | VS37501 | rc | 195384 | 8457638 | 0.01 |  |  | 270 | 852 | 602 | 1041 | 1 | 62 | 27 | 99 | 20172 | 241 | 128407 | 212 | -5 | 90 | 853 | -2 | 16 | 471
D | VS37552 | rc | 195271 | 8457681 | -0.01 |  |  | 739 | 254 | 149 | 4869 | 2 | 16 | 10 | 88 | 14630 | 267 | 96126 | 115 | 24 | 68 | 682 | -2 | 79 | 541
D | VS37502 | rc | 195384 | 8457694 | 0.02 |  |  | 253 | 596 | 1778 | 1050 | 2 | 116 | 58 | 499 | 11500 | 238 | 161556 | 133 | -5 | 44 | 569 | 2 | 16 | 285
D | VS37553 | rc | 195246 | 8457713 | 0.04 |  |  | 1729 | 189 | 644 | 10138 | 3 | 83 | 33 | 167 | 10859 | 402 | 141809 | 114 | 13 | 177 | 347 | -2 | 171 | 959
D | VS37503 | rc | 195354 | 8457720 | 1.2 | 1.55 | 1.27 | 65 | 809 | 116 | 437 | 2 | 6 | -2 | 882 | 20917 | 137 | 31773 | 124 | -5 | 21 | 1245 | -2 | 6 | 349
D | VS37504 | rc | 195321 | 8457768 | 0.08 |  |  | 214 | 745 | 115 | 616 | 1 | 30 | 89 | 1334 | 18848 | 180 | 75759 | 74 | -5 | 50 | 982 | 2 | 8 | 1116
D | VS37505 | rc | 195326 | 8457781 | -0.01 |  |  | 57 | 559 | 47 | 375 | -1 | -2 | -2 | 42 | 23244 | 193 | 54061 | 59 | -5 | 52 | 1620 | -2 | 4 | 472
D | VS37554 | rc | 195168 | 8457783 | 0.02 |  |  | 1987 | 3164 | 754 | 13651 | 3 | 48 | 25 | 188 | 9740 | 475 | 163895 | 147 | 22 | 169 | 188 | 35 | 231 | 2196
D | VS37509 | rc | 195167 | 8457800 | 0.01 | 0.01 |  | 95 | 50 | 282 | 833 | -1 | 17 | 9 | 87 | 18024 | 164 | 90204 | 65 | -5 | 22 | 985 | -2 | 11 | 244
D | VS37510 | rc | 196378 | 8457849 | 0.03 |  |  | 357 | 6264 | 1005 | 6131 | 5 | 28 | 10 | 139 | 10889 | 182 | 178198 | 64 | 37 | 157 | 215 | -2 | 103 | 1261
D | VS37506 | rc | 195325 | 8457872 | -0.01 |  |  | 178 | 918 | 216 | 934 | -1 | 9 | 10 | 51 | 14112 | 154 | 83074 | 64 | -5 | 79 | 928 | -2 | 13 | 665
D | VS37507 | rc | 195295 | 8457904 | 0.46 | 0.45 |  | 780 | 234 | 138 | 10066 | 1 | 19 | 27 | 235 | 14058 | 531 | 129192 | 133 | 21 | 127 | 453 | -2 | 184 | 1359
D | VS37508 | rc | 195267 | 8457973 | -0.01 |  |  | 1222 | 59 | 642 | 8485 | 1 | 117 | 46 | 163 | 10895 | 296 | 166622 | 119 | 5 | 33 | 534 | -2 | 152 | 281
D | VS37512 | rc | 195273 | 8457567 | 0.01 |  |  | 310 | 30 | 91 | 2575 | 1 | 21 | 18 | 34 | 9065 | 375 | 148739 | 54 | 26 | 42 | 318 | -2 | 157 | 442
D | VS37513 | rc | 195253 | 8457623 | 0.28 | 0.27 |  | 355 | 394 | 101 | 3133 | 1 | 10 | 5 | 383 | 24209 | 163 | 64258 | 60 | -5 | 28 | 1405 | -2 | 124 | 364
D | VS37514 | rc | 195256 | 8457625 | 0.05 |  |  | 119 | 316 | 68 | 1015 | 1 | 6 | 3 | 34 | 21204 | 114 | 42478 | 72 | -5 | 38 | 1132 | -2 | 33 | 384
D | VS37515 | rc | 195253 | 8457638 | 0.11 |  |  | 281 | 589 | 211 | 3777 | 1 | 14 | 29 | 49 | 14752 | 174 | 80440 | 69 | 10 | 54 | 825 | -2 | 141 | 686
D | VS37516 | rc | 195253 | 8457640 | -0.01 | 0.01 |  | 148 | 355 | 142 | 567 | 1 | 18 | 13 | 98 | 18480 | 140 | 101538 | 89 | -5 | 52 | 1094 | -2 | 15 | 349
D | VS37517 | rc | 195251 | 8457647 | -0.01 |  |  | 258 | 282 | 275 | 1271 | 1 | 43 | 48 | 152 | 17518 | 225 | 135756 | 97 | -5 | 86 | 1445 | -2 | 38 | 547
D | VS37580 | rc | 202472 | 8451681 | 0.02 | 0.03 |  | 237 | 2524 | 871 | -10 | 4 | 15 | 7 | 56 | 23894 | 166 | 160787 | 619 | 13 | 8 | 871 | -2 | 5 | 626
D | VS37527 | rc | 195271 | 8457470 | -0.01 |  |  | 215 | 23 | 452 | 294 | -1 | 27 | 3 | 15 | 25729 | 197 | 36688 | 70 | -5 | 7 | 2798 | -2 | 6 | 317
D | VS37526 | rc | 195428 | 8457603 | -0.01 |  |  | 252 | 495 | 288 | 181 | 1 | 7 | 4 | 32 | 46639 | 152 | 55231 | 62 | -5 | 63 | 3982 | -2 | 3 | 725
D | VS37581 | rc | 195248 | 8457634 | -0.01 |  |  | 349 | 114 | 394 | 1572 | 1 | 58 | 11 | 64 | 43894 | 192 | 180394 | 74 | 5 | 14 | 3020 | -2 | 25 | 329
D | VS37525 | rc | 195357 | 8457684 | 0.75 | 0.64 | 0.7 | 308 | 111 | 637 | 6954 | 1 | 28 | 65 | 229 | 21506 | 368 | 145730 | 130 | 9 | 116 | 1181 | -2 | 116 | 581
D | VS37524 | rc | 195350 | 8457699 | 0.01 |  |  | 72 | 116 | 252 | 801 | 1 | 2 | 4 | 50 | 33978 | 179 | 48934 | 80 | -5 | 21 | 1171 | -2 | 14 | 193
D | VS37523 | rc | 195347 | 8457702 | -0.01 |  |  | 81 | 2009 | 283 | 1095 | 1 | 6 | 3 | 26 | 31598 | 164 | 39747 | 115 | -5 | 25 | 1461 | 3 | 20 | 489
D | VS37522 | rc | 195354 | 8457713 | -0.01 |  |  | 48 | 764 | 139 | 160 | 2 | 5 | -2 | 16 | 32839 | 158 | 22410 | 139 | -5 | 7 | 2198 | -2 | 2 | 216
D | VS37521 | rc | 195354 | 8457717 | 0.23 | 0.25 | 0.24 | 103 | 2401 | 161 | 1974 | 2 | 7 | 3 | 447 | 41900 | 168 | 32099 | 87 | -5 | 188 | 2869 | -2 | 36 | 1718
D | VS37519 | rc | 195349 | 8457732 | 0.05 |  |  | 140 | 371 | 113 | 138 | 5 | 7 | 2 | 157 | 39316 | 133 | 26877 | 143 | -5 | 8 | 2795 | -2 | 2 | 201
D | VS37520 | rc | 195349 | 8457733 | 0.02 |  |  | 98 | 140 | 56 | 164 | 1 | 4 | 4 | 45 | 38065 | 118 | 24564 | 77 | -5 | 13 | 2445 | -2 | 2 | 167
D | VS37518 | rc | 195347 | 8457757 | 1.31 | 1.35 | 1.61 | 51 | 323 | 41 | 803 | 1 | 5 | 2 | 241 | 42121 | 177 | 27259 | 68 | -5 | 40 | 2622 | -2 | 14 | 505
D | VS37535 | rc | 195234 | 8457457 | -0.01 |  |  | 818 | 355 | 1479 | 2628 | 1 | 98 | 16 | 92 | 19678 | 207 | 158517 | 83 | 10 | 29 | 642 | -2 | 47 | 234
D | VS37528 | rc | 195261 | 8457467 | -0.01 |  |  | 32 | 19 | 258 | 200 | -1 | 34 | 4 | 12 | 27713 | 148 | 34853 | 57 | -5 | 5 | 4834 | -2 | 4 | 201
D | VS37530 | rc | 195250 | 8457471 | 0.01 |  |  | 372 | 2201 | 415 | 3244 | 4 | 14 | 9 | 286 | 17044 | 200 | 92323 | 56 | 9 | 58 | 423 | -2 | 65 | 558
D | VS37529 | rc | 195253 | 8457471 | -0.01 |  |  | 33 | 1927 | 84 | 358 | 1 | 3 | -2 | 27 | 17023 | 120 | 11454 | 33 | -5 | 11 | 984 | -2 | 7 | 410
D | VS37532 | rc | 195240 | 8457474 | 0.02 |  |  | 125 | 206 | 71 | 723 | 1 | 4 | -2 | 75 | 9854 | 125 | 31476 | 42 | -5 | 18 | 441 | -2 | 14 | 221
D | VS37531 | rc | 195243 | 8457474 | 0.88 | 0.88 |  | 784 | 3827 | 650 | 2796 | 7 | 21 | 6 | 1184 | 12009 | 148 | 73682 | 60 | 6 | 42 | 416 | -2 | 58 | 932
D | VS37533 | rc | 195238 | 8457475 | 0.01 |  |  | 2758 | 1080 | 2892 | 8042 | 2 | 119 | 34 | 73 | 20690 | 464 | 225088 | 174 | 18 | 46 | 560 | -2 | 158 | 317
D | VS37534 | rc | 195237 | 8457476 | 0.03 |  |  | 104 | 44 | 156 | 640 | -1 | 9 | 5 | 58 | 12495 | 153 | 31171 | 48 | -5 | 21 | 643 | -2 | 12 | 159
D | VS37536 | rc | 195226 | 8457490 | -0.01 |  |  | 134 | 292 | 122 | 425 | -1 | 10 | 3 | 15 | 14312 | 169 | 34803 | 36 | -5 | 59 | 620 | -2 | 8 | 164
D | VS37539 | rc | 195244 | 8457491 | 0.02 |  |  | 291 | 459 | 84 | 1191 | 1 | 7 | 2 | 83 | 15102 | 99 | 30529 | 48 | -5 | 20 | 655 | -2 | 23 | 156
D | VS37537 | rc | 195232 | 8457492 | -0.01 | -0.01 |  | 183 | 213 | 127 | 1088 | 1 | 6 | 3 | 27 | 13536 | 138 | 43931 | 42 | -5 | 32 | 684 | -2 | 21 | 271
D | VS37538 | rc | 195243 | 8457492 | 0.03 |  |  | 1233 | 584 | 617 | 6931 | 2 | 30 | 16 | 196 | 14943 | 174 | 155303 | 46 | 9 | 16 | 400 | -2 | 129 | 248
D | VS37540 | rc | 195247 | 8457492 | 0.01 |  |  | 254 | 274 | 56 | 953 | 1 | 3 | -2 | 32 | 13760 | 104 | 33073 | 41 | -5 | 14 | 712 | -2 | 19 | 154
D | VS37541 | rc | 195256 | 8457495 | -0.01 |  |  | 92 | 317 | 51 | 496 | 1 | 2 | -2 | 29 | 18822 | 134 | 34633 | 39 | -5 | 15 | 826 | -2 | 9 | 193
D | VS37550 | rc | 195223 | 8457496 | 0.01 | -0.01 |  | 46 | 105 | 14 | 235 | 1 | -2 | -2 | 17 | 15325 | 96 | 16534 | 46 | -5 | 12 | 641 | -2 | 4 | 163
D | VS37542 | rc | 195260 | 8457496 | -0.01 |  |  | 51 | 228 | 30 | 335 | 1 | 2 | -2 | 22 | 19391 | 133 | 15547 | 50 | -5 | 26 | 891 | -2 | 6 | 201
D | VS37549 | rc | 195229 | 8457497 | 0.48 | 0.48 |  | 395 | 1204 | 74 | 2360 | 1 | 12 | 5 | 344 | 16873 | 198 | 42462 | 51 | 14 | 64 | 625 | -2 | 48 | 473
D | VS37548 | rc | 195234 | 8457497 | -0.01 |  |  | 326 | 147 | 202 | 1348 | 1 | 12 | 6 | 80 | 15279 | 177 | 52092 | 72 | -5 | 16 | 741 | -2 | 27 | 262
D | VS37546 | rc | 195246 | 8457499 | -0.01 |  |  | 81 | 85 | 21 | 271 | 1 | -2 | -2 | 19 | 17315 | 91 | 12101 | 48 | -5 | 15 | 1007 | -2 | 5 | 122
D | VS37543 | rc | 195262 | 8457501 | -0.01 |  |  | 444 | 497 | 142 | 1267 | 5 | 9 | 3 | 141 | 20796 | 202 | 51415 | 173 | -5 | 23 | 1257 | -2 | 24 | 244
D | VS37547 | rc | 197244 | 8457501 | -0.01 |  |  | 150 | 255 | 63 | 872 | 1 | 5 | -2 | 34 | 14463 | 92 | 24344 | 54 | -5 | 17 | 795 | -2 | 17 | 143
D | VS37545 | rc | 195250 | 8457502 | 0.01 | -0.01 |  | 331 | 133 | 93 | 898 | 1 | 7 | 3 | 287 | 16267 | 132 | 39844 | 38 | -5 | 15 | 666 | -2 | 17 | 143
D | VS37544 | rc | 195254 | 8457506 | 0.12 | 0.18 |  | 389 | 181 | 243 | 2281 | 1 | 18 | 7 | 138 | 12602 | 149 | 46498 | 62 | 6 | 23 | 441 | -2 | 48 | 170
D | VS37582 | rc | 195091 | 8457486 | 0.28 |  |  | 1314 | 661 | 91 | 13634 | 6 | 14 | 15 | 1949 | 10536 | 598 | 221086 | 107 | -5 | 86 | 446 | -2 | 231 | 1720
D | VS37583 | rc | 195092 | 8457475 | 0.01 |  |  | 265 | 56 | 150 | 1115 | 1 | 35 | 19 | 49 | 25654 | 198 | 98135 | 81 | -5 | 55 | 1583 | -2 | 20 | 347
D | VS37584 | rc | 195095 | 8457468 | 0.32 | 0.34 |  | 244 | 762 | 149 | 526 | 1 | 37 | 14 | 194 | 29084 | 175 | 92051 | 40 | -5 | 33 | 1806 | -2 | 9 | 347
D | VS37585 | rc | 195089 | 8457477 | -0.01 |  |  | 116 | 98 | 38 | 324 | -1 | 7 | 5 | 24 | 36647 | 209 | 65655 | 121 | -5 | 69 | 3129 | -2 | 6 | 384
D | VS37586 | rc | 195082 | 8457485 | 0.09 |  |  | 129 | 79 | 43 | 595 | -1 | 9 | 5 | 152 | 43523 | 151 | 50521 | 50 | -5 | 62 | 3950 | -2 | 11 | 284
D | VS37587 | rc | 195088 | 8457489 | 6.39 | 6.25 | 7.65 | 776 | 343 | 118 | 5739 | 3 | 33 | 27 | 1713 | 9582 | 346 | 194228 | 141 | -5 | 17 | 469 | -2 | 98 | 760
D | VS37588 | rc | 195085 | 8457493 | 0.4 | 0.4 |  | 722 | 94 | 99 | 6830 | 1 | 24 | 30 | 150 | 17394 | 429 | 154206 | 110 | -5 | 50 | 867 | -2 | 124 | 575
D | VS37589 | rc | 195172 | 8457589 | 0.09 |  |  | 258 | 673 | 68 | 1367 | 1 | 4 | 5 | 75 | 12970 | 210 | 66669 | 64 | -5 | 22 | 429 | -2 | 26 | 460
D | VS37590 | rc | 195174 | 8457589 | 0.02 | 0.01 |  | 473 | 5552 | 875 | 4321 | 4 | 16 | 18 | 94 | 21804 | 336 | 129871 | 48 | -5 | 62 | 956 | -2 | 82 | 1453
D | VS37591 | rc | 195175 | 8457582 | 0.29 | 0.3 |  | 610 | 846 | 50 | 3290 | 1 | 18 | 13 | 267 | 18092 | 476 | 75606 | 84 | -5 | 107 | 1069 | -2 | 61 | 676
D | VS37592 | rc | 195172 | 8457616 | 0.03 |  |  | 235 | 44 | 14 | 3949 | 1 | 4 | 12 | 65 | 28036 | 275 | 94877 | 57 | -5 | 35 | 1443 | -2 | 71 | 489
D | VS37593 | rc | 195172 | 8457615 | 0.07 |  |  | 867 | 491 | 128 | 6001 | 1 | 25 | 64 | 215 | 14939 | 378 | 139682 | 92 | -5 | 36 | 811 | -2 | 106 | 598
D | VS37594 | rc | 195169 | 8457622 | 0.21 | 0.2 |  | 782 | 193 | 45 | 4907 | 1 | 20 | 35 | 283 | 18899 | 497 | 161064 | 67 | -5 | 114 | 534 | -2 | 87 | 736
D | VS37595 | rc | 195402 | 8457681 | 0.01 |  |  | 196 | 80 | 34 | 693 | -1 | 12 | 11 | 75 | 27697 | 116 | 39866 | 54 | -5 | L | 1968 | -2 | 13 | 177
D | VS37596 | rc | 195403 | 8457679 | 0.01 | 0.01 |  | 147 | 112 | 36 | 430 | 1 | 13 | 14 | 139 | 28685 | 179 | 49787 | 40 | -5 | 24 | 1903 | -2 | 8 | 341
D | VS37597 | rc | 195399 | 8457677 | -0.01 |  |  | 50 | 40 | 14 | 71 | -1 | 2 | -2 | 22 | 39076 | 117 | 20985 | 36 | -5 | 12 | 2994 | -2 | 1 | 168
D | VS37598 | rc | 195397 | 8457678 | 0.05 |  |  | 200 | 75 | 30 | 237 | -1 | 10 | 7 | 124 | 27230 | 136 | 57252 | 31 | -5 | 20 | 1814 | -2 | 4 | 264
D | VS37599 | rc | 178319 | 8469046 | -0.01 |  |  | 12 | 20 | 34 | 44 | -1 | 8 | 9 | 10 | 12954 | 7236 | 21392 | 354 | -5 | 13 | 4195 | -2 | 1 | 275
D | VS37600 | rc | 178308 | 8469048 | -0.01 | -0.01 |  | 11 | 25 | 47 | 10 | -1 | 7 | 8 | 8 | 15117 | 4813 | 22062 | 435 | -5 | 7 | 4243 | -2 | -1 | 152
D | VS37601 | rc | 178295 | 8469064 | -0.01 |  |  | 10 | 23 | 41 | -10 | -1 | 8 | 8 | 9 | 14661 | 7319 | 22445 | 432 | -5 | 16 | 4785 | -2 | -1 | 123
D | VS37602 | rc | 178275 | 8468897 | -0.01 |  |  | 12 | 16 | 33 | -10 | -1 | 8 | 8 | 9 | 11438 | 5608 | 20898 | 337 | -5 | 5 | 4115 | -2 | -1 | 144
D | VS37603 | rc | 178145 | 8468714 | -0.01 |  |  | 14 | 20 | 32 | -10 | -1 | 6 | 5 | 8 | 11111 | 7254 | 16040 | 285 | -5 | 114 | 2123 | -2 | -1 | 106
D | VS37604 | rc | 178162 | 8468792 | -0.01 |  |  | 14 | 17 | 55 | 11 | -1 | 8 | 12 | 12 | 16883 | 8906 | 32453 | 516 | -5 | 36 | 6907 | -2 | -1 | 160
D | VS37605 | rc | 178149 | 8468785 | -0.01 |  |  | 23 | 67 | 255 | -10 | -1 | 11 | 11 | 13 | 17584 | 13368 | 32799 | 812 | -5 | 181 | 6831 | -2 | -1 | 136
D | VS37607 | rc | 178136 | 8468662 | -0.01 | -0.01 |  | 12 | 20 | 48 | -10 | -1 | 5 | 12 | 11 | 15700 | 6868 | 28126 | 510 | -5 | 13 | 5605 | -2 | -1 | 134
D | VS37608 | rc | 180428 | 8468341 | -0.01 |  |  | 13 | 15 | 35 | -10 | -1 | 7 | 8 | 10 | 15947 | 8997 | 27399 | 452 | -5 | 14 | 4967 | -2 | -1 | 112
D | VS37609 | rc | 180650 | 8468227 | -0.01 |  |  | 13 | 19 | 31 | -10 | -1 | 6 | 7 | 9 | 12408 | 5890 | 21113 | 378 | -5 | 20 | 4177 | -2 | -1 | 103
D | VS37610 | rc | 179937 | 8467277 | -0.01 |  |  | 9 | 16 | 36 | -10 | -1 | 6 | 7 | 8 | 13942 | 4324 | 20810 | 390 | -5 | 2 | 4481 | -2 | -1 | 106
D | VS37611 | rc | 179927 | 8466674 | -0.01 |  |  | 9 | 15 | 29 | -10 | -1 | 7 | 7 | 8 | 11377 | 5423 | 19244 | 349 | -5 | 4 | 3886 | -2 | -1 | 105
D | VS37612 | rc | 179796 | 8465529 | -0.01 |  |  | 11 | 16 | 32 | -10 | -1 | 7 | 7 | 8 | 13124 | 7075 | 20799 | 355 | -5 | 8 | 4070 | -2 | -1 | 103
D | VS37613 | rc | 179763 | 8464619 | 0.01 |  |  | 11 | 26 | 38 | -10 | -1 | 7 | 7 | 9 | 15942 | 8269 | 25270 | 459 | -5 | 44 | 4631 | -2 | -1 | 103
D | VS37614 | rc | 179761 | 8464622 | -0.01 | -0.01 |  | 8 | 18 | 27 | -10 | -1 | 6 | 7 | 8 | 15185 | 6384 | 20844 | 421 | -5 | 46 | 4005 | -2 | -1 | 95
D | VS37615 | rc | 180017 | 8467364 | -0.01 |  |  | 11 | 15 | 155 | -10 | -1 | 2 | 7 | 9 | 19400 | 12796 | 39684 | 958 | -5 | 297 | 4019 | -2 | -1 | 94
D | VS37616 | rc | 180016 | 8467365 | -0.01 |  |  | 9 | 13 | 161 | -10 | -1 | 2 | 7 | 10 | 19150 | 14267 | 42051 | 1005 | -5 | 275 | 4233 | -2 | -1 | 87
D | VS37617 | rc | 180035 | 8468280 | 0.02 | 0.01 |  | 9 | 12 | 29 | -10 | -1 | 6 | 7 | 8 | 13376 | 7885 | 26736 | 440 | -5 | 5 | 5227 | -2 | -1 | 95
D | VS37556 | rc | 203068 | 8451316 | 0.02 |  |  | 169 | 255 | 443 | 271 | 2 | 32 | 20 | 50 | 15286 | 195 | 146374 | 4618 | 10 | 30 | 159 | -2 | 5 | 157
D | VS37557 | rc | 203060 | 8451328 | 0.02 |  |  | 568 | 184 | 623 | 361 | 3 | 52 | 48 | 60 | 18761 | 324 | 162542 | 9492 | -5 | 56 | 317 | -2 | 7 | 135
D | VS37558 | rc | 203062 | 8451317 | 0.02 |  |  | 534 | 210 | 584 | 477 | 1 | 58 | 23 | 76 | 20589 | 217 | 197966 | 2501 | 6 | 26 | 245 | -2 | 8 | 105
D | VS37559 | rc | 202888 | 8451625 | -0.01 |  |  | 87 | 30 | 378 | 68 | 1 | 51 | 11 | 36 | 32228 | 1016 | 126261 | 539 | -5 | 37 | 1578 | -2 | -1 | 73
D | VS37560 | rc | 202793 | 8451804 | 0.01 |  |  | 25 | 112 | 20 | 111 | -1 | 4 | -2 | 10 | 22091 | 102 | 23729 | 138 | -5 | 9 | 1253 | -2 | 1 | 61
D | VS37561 | rc | 204004 | 8470079 | -0.01 |  |  | 22 | 86 | 18 | 18 | -1 | 5 | -2 | 6 | 14753 | 106 | 22021 | 196 | 1.53 | 5 | 945 | 1.87 | -1 | 67
D | VS37562 | rc | 204007 | 8470075 | -0.01 |  |  | 9 | 109 | 11 | -10 | -1 | 3 | -2 | 5 | 12026 | 96 | 21001 | 168 | 1.14 | 11 | 807 | 0.9 | -1 | 65
D | VS37563 | rc | 200526 | 8466185 | 0.6 | 0.6 |  | 68 | 11784 | 169 | 6559 | 1 | 8 | 2 | 11 | 19096 | 134 | 33143 | 102 | 41 | 28 | 525 | 5 | 115 | 1896
D | VS37564 | rc | 200522 | 8466193 | 0.68 | 0.67 |  | 52 | 2350 | 325 | 23472 | -1 | 12 | 2 | 35 | 17302 | 361 | 89781 | 133 | 139 | 74 | 417 | -2 | 416 | 1093
D | VS37565 | rc | 200130 | 8469312 | -0.01 |  |  | 8 | 131 | 10 | 289 | -1 | -2 | -2 | 5 | 33566 | 79 | 13331 | 58 | -5 | 32 | 317 | -2 | 4 | 700
D | VS37566 | rc | 200125 | 8469304 | -0.01 |  |  | 10 | 62 | 24 | 126 | -1 | -2 | -2 | 9 | 35672 | 64 | 26208 | 73 | -5 | 16 | 232 | -2 | 1 | 163
D | VS37640 | rc | 184317 | 8425381 | -0.01 |  |  | 11 | 6 | 26 | 14 | -1 | 26 | 9 | 10 | 39918 | 161 | 37091 | 178 | 6 | 13 | 4548 | -2 | -1 | 231
D | VS37641 | rc | 184317 | 8425377 | -0.01 | -0.01 |  | 5 | 8 | 8 | 10 | -1 | 15 | 7 | 11 | 36264 | 146 | 43347 | 118 | -5 | 7 | 2561 | -2 | -1 | 105
D | VS37642 | rc | 184316 | 8425378 | -0.01 |  |  | 4 | 18 | 25 | -10 | -1 | 24 | 6 | 30 | 36050 | 153 | 93600 | 159 | -5 | 7 | 3838 | -2 | -1 | 77
D | VS37643 | rc | 184320 | 8425382 | -0.01 |  |  | 8 | 7 | -2 | -10 | -1 | 4 | -2 | 18 | 3811 | 106 | 64254 | 131 | -5 | 1 | 212 | -2 | -1 | 52
D | VS37644 | rc | 184218 | 8424932 | -0.01 | -0.01 |  | 12 | 9 | 6 | -10 | -1 | 9 | 3 | 7 | 25598 | 120 | 28097 | 184 | -5 | 6 | 1487 | -2 | -1 | 53
D | VS37645 | rc | 184212 | 8424946 | -0.01 |  |  | 8 | 9 | 4 | 112 | -1 | 6 | 4 | 6 | 4024 | 112 | 25942 | 74 | -5 | 4 | 593 | -2 | 1 | 80
D | VS37646 | rc | 184205 | 8424889 | 0.01 |  |  | 10 | 7 | 2 | -10 | -1 | 4 | -2 | 5 | 10063 | 128 | 18975 | 157 | -5 | 9 | 521 | -2 | -1 | 201
D | VS37647 | rc | 187744 | 8429414 | -0.01 |  |  | 29 | -5 | 32 | -10 | -1 | 21 | 10 | 13 | 25875 | 220 | 45776 | 246 | -5 | 10 | 5810 | -2 | -1 | 61
D | VS37648 | rc | 187701 | 8429266 | -0.01 |  |  | 56 | 8 | 38 | -10 | -1 | 54 | 35 | 19 | 38439 | 285 | 64638 | 317 | -5 | 32 | 6367 | -2 | -1 | 72
D | VS37649 | rc | 187726 | 8429535 | -0.01 | -0.01 |  | 577 | 11 | 52 | -10 | 1 | 40 | 20 | 33 | 52424 | 1737 | 101655 | 363 | -5 | 71 | 9756 | -2 | -1 | 66
D | VS37650 | rc | 187522 | 8428763 | -0.01 |  |  | 12 | 18 | 59 | -10 | 1 | 5 | 6 | 48 | 20464 | 4659 | 126954 | 361 | -5 | 76 | 3978 | -2 | -1 | 67
D | VS37651 | rc | 187523 | 8428760 | -0.01 |  |  | 107 | 15 | 71 | -10 | -1 | 7 | 7 | 34 | 30783 | 972 | 101490 | 360 | -5 | 58 | 4453 | -2 | -1 | 78
D | VS37652 | rc | 187191 | 8428614 | -0.01 |  |  | 63 | 8 | 54 | -10 | -1 | 19 | 9 | 15 | 39820 | 209 | 49471 | 333 | -5 | 11 | 5371 | -2 | -1 | 61
D | VS37653 | rc | 187639 | 8428475 | -0.01 |  |  | 13 | -5 | 22 | -10 | -1 | 6 | 4 | 6 | 16091 | 151 | 24423 | 165 | -5 | 7 | 2130 | -2 | -1 | 51
D | VS37654 | rc | 187645 | 8428470 | -0.01 |  |  | 13 | 5 | 53 | -10 | -1 | 10 | 10 | 13 | 28225 | 164 | 42485 | 254 | 5 | 3 | 4055 | -2 | -1 | 70
D | VS37655 | rc | 187740 | 8428671 | -0.01 | -0.01 |  | 14 | 14 | 56 | 10 | 1 | 10 | 11 | 38 | 23463 | 1314 | 111764 | 650 | -5 | 58 | 5397 | -2 | -1 | 59
D | VS37656 | rc | 187709 | 8428720 | -0.01 |  |  | 27 | -5 | 69 | -10 | -1 | 22 | 13 | 14 | 40310 | 206 | 49873 | 501 | -5 | 7 | 6619 | -2 | -1 | 52
D | VS37657 | rc | 187508 | 8429367 | -0.01 |  |  | 14 | 9 | 133 | -10 | 1 | 43 | 19 | 24 | 51552 | 1273 | 79855 | 656 | -5 | 201 | 9226 | -2 | -1 | 69
D | VS37658 | rc | 187582 | 8429506 | -0.01 |  |  | 535 | 8 | 108 | -10 | -1 | 14 | 8 | 23 | 34935 | 128 | 72690 | 666 | -5 | 19 | 8781 | -2 | -1 | 71
D | VS37669 | rc | 195215 | 8457369 | -0.01 |  |  | 179 | 116 | 55 | 4908 | 1 | 4 | 6 | 37 | 31280 | 299 | 70303 | 69 | -5 | 127 | 1737 | -2 | 85 | 1356
D | VS37670 | rc | 195213 | 8457371 | -0.01 |  |  | 172 | 101 | 48 | 4762 | 1 | 4 | 6 | 36 | 33213 | 299 | 67570 | 72 | -5 | 122 | 1860 | -2 | 81 | 1307
D | VS37671 | rc | 195213 | 8457376 | 0.35 | 0.33 |  | 876 | 547 | 166 | 9051 | 6 | 51 | 83 | 182 | 20285 | 537 | 124978 | 110 | 29 | 181 | 1004 | -2 | 154 | 1231
D | VS37672 | rc | 195515 | 8457379 | -0.01 |  |  | 262 | 146 | 106 | 2308 | 1 | 12 | 8 | 47 | 35318 | 191 | 97323 | 71 | -5 | 34 | 2017 | -2 | 38 | 326
D | VS37673 | rc | 195211 | 8457384 | -0.01 |  |  | 699 | 154 | 301 | 3862 | 1 | 29 | 9 | 38 | 29119 | 337 | 91333 | 76 | -5 | 137 | 1663 | -2 | 66 | 353
D | VS37674 | rc | 195174 | 8457223 | -0.01 |  |  | 234 | 23 | 8 | 1546 | -1 | 6 | 4 | 42 | 20622 | 204 | 114169 | 66 | -5 | 59 | 1339 | -2 | 24 | 369
D | VS37675 | rc | 195178 | 8457212 | -0.01 |  |  | 406 | 50 | 10 | 2035 | 1 | 33 | 13 | 77 | 19170 | 318 | 138976 | 78 | -5 | 194 | 1022 | -2 | 33 | 852
D | VS37676 | rc | 195172 | 8457564 | 0.33 | 0.32 |  | 704 | 262 | 31 | 6134 | 2 | 24 | 49 | 359 | 19792 | 448 | 124199 | 93 | -5 | 105 | 587 | 2 | 102 | 387
D | VS37659 | rc | 195017 | 8457460 | -0.01 |  |  | 172 | 381 | 109 | 2459 | -1 | 17 | 7 | 74 | 29243 | 224 | 135302 | 138 | 5 | 13 | 842 | -2 | 38 | 151
D | VS37660 | rc | 195021 | 8457461 | -0.01 |  |  | 160 | 197 | 100 | 2542 | -1 | 17 | 6 | 71 | 31204 | 186 | 128977 | 128 | -5 | 10 | 1052 | -2 | 39 | 75
D | VS37661 | rc | 195062 | 8457446 | -0.01 |  |  | 200 | 248 | 192 | 2500 | 1 | 20 | 9 | 77 | 27555 | 260 | 132813 | 131 | -5 | 11 | 832 | -2 | 39 | 139
D | VS37662 | rc | 195045 | 8457424 | -0.01 |  |  | 1202 | 75 | 51 | 817 | 1 | 82 | 38 | 75 | 7809 | 364 | 154993 | 246 | -5 | 32 | 602 | -2 | 12 | 349
D | VS37663 | rc | 195077 | 8457497 | 5.16 | 5.25 |  | 1139 | 528 | 94 | 7291 | 4 | 25 | 30 | 2687 | 14734 | 305 | 120853 | 86 | -5 | 81 | 978 | -2 | 120 | 537
D | VS37664 | rc | 195097 | 8457576 | 0.04 | 0.05 |  | 346 | 64 | 23 | 2101 | -1 | 21 | 8 | 81 | 34033 | 199 | 81457 | 82 | -5 | 22 | 1877 | -2 | 34 | 184
D | VS37665 | rc | 195095 | 8457525 | -0.01 |  |  | 445 | 646 | 335 | 5585 | 1 | 65 | 56 | 433 | 14522 | 362 | 136101 | 105 | 6 | 75 | 844 | -2 | 94 | 345
D | VS37666 | rc | 195156 | 8457605 | 0.2 |  |  | 117 | 46 | 7 | 1292 | -1 | 2 | 3 | 104 | 25217 | 161 | 75472 | 59 | -5 | 17 | 1480 | -2 | 22 | 228
D | VS37667 | rc | 195160 | 8457599 | 3.06 | 3.18 |  | 332 | 110 | 110 | 4165 | 1 | 17 | 19 | 370 | 22580 | 316 | 99045 | 85 | -5 | 61 | 1183 | -2 | 71 | 532
D | VS37701 | rc | 195079 | 8457376 | 0.03 | 0.03 |  | 843 | 285 | 609 | 2774 | 1 | 36 | 36 | 79 | 14120 | 313 | 137719 | 83 | 8 | 55 | 1423 | -2 | 54 | 491
D | VS37702 | rc | 195062 | 8457406 | -0.01 |  |  | 349 | 66 | 66 | 412 | 1 | 32 | 14 | 49 | 37121 | 273 | 118360 | 71 | -5 | 77 | 2351 | -2 | 7 | 207
D | VS37680 | rc | 195227 | 8457311 | 0.13 |  |  | 1007 | 906 | 486 | 6058 | 4 | 23 | 17 | 408 | 12603 | 589 | 107313 | 101 | 10 | 176 | 639 | -2 | 123 | 1033
D | VS37681 | rc | 195228 | 8457343 | 0.42 | 0.42 |  | 1820 | 1831 | 1368 | 8778 | 9 | 67 | 21 | 569 | 8159 | 543 | 157002 | 104 | 12 | 52 | 396 | -2 | 169 | 292
D | VS37682 | rc | 195212 | 8457375 | 3.85 | 3.87 |  | 760 | 202 | 249 | 12409 | 5 | 31 | 22 | 298 | 18399 | 720 | 111590 | 171 | 38 | 251 | 700 | -2 | 246 | 3483
D | VS37683 | rc | 195205 | 8457408 | 0.05 |  |  | 516 | 96 | 117 | 4442 | 2 | 17 | 11 | 260 | 24670 | 513 | 113770 | 84 | -5 | 82 | 1178 | -2 | 83 | 645
D | VS37684 | rc | 195297 | 8457384 | -0.01 | -0.01 |  | 67 | 99 | 48 | 477 | -1 | 4 | 3 | 16 | 29561 | 140 | 28078 | 96 | -5 | 30 | 2266 | -2 | 10 | 515
D | VS37685 | rc | 195297 | 8457375 | -0.01 |  |  | 104 | 47 | 11 | 967 | -1 | 3 | 2 | 18 | 24957 | 168 | 42881 | 77 | -5 | 33 | 1620 | -2 | 19 | 278
D | VS37686 | rc | 195292 | 8457368 | -0.01 |  |  | 198 | 81 | 20 | 741 | 1 | 8 | 7 | 43 | 29234 | 187 | 59288 | 103 | -5 | 19 | 2047 | -2 | 14 | 220
D | VS37687 | rc | 195292 | 8457359 | -0.01 | -0.01 |  | 276 | 71 | 61 | 2072 | 1 | 11 | 11 | 28 | 26374 | 225 | 54593 | 94 | -5 | 28 | 1860 | -2 | 41 | 259
D | VS37688 | rc | 195271 | 8457338 | 0.2 | 0.22 |  | 1822 | 149 | 365 | 11103 | 2 | 58 | 52 | 338 | 7314 | 1005 | 143320 | 137 | 32 | 129 | 382 | -2 | 222 | 767
D | VS37689 | rc | 184153 | 8425523 | 0.02 |  |  | 14 | 18 | 14 | 63 | -1 | 4 | 2 | -5 | 33798 | 216 | 18073 | 120 |  | 15 | 2414 |  |  | 71
D | VS37690 | rc | 184168 | 8425409 | 0.01 |  |  | 1 | -5 | 33 | -10 | -1 | 39 | 13 | 11 | 67279 | 270 | 44661 | 203 |  | 14 | 8224 |  |  | 73
D | VS37691 | rc | 184127 | 8425347 | 0.01 | -0.01 |  | 3 | -5 | 3 | -10 | -1 | 9 | 2 | 9 | 37774 | 169 | 35992 | 115 |  | 8 | 2965 |  |  | 57
D | VS37692 | rc | 184120 | 8425344 | 0.01 |  |  | 3 | -5 | 3 | -10 | -1 | 12 | 3 | 6 | 39771 | 151 | 27488 | 101 |  | 10 | 2979 |  |  | 59
D | VS37693 | rc | 184105 | 8425331 | -0.01 |  |  | 4 | 5 | 8 | 13 | -1 | 10 | 4 | 13 | 38712 | 144 | 45129 | 108 |  | 10 | 2286 |  |  | 78
D | VS37694 | rc | 184076 | 8425331 | 0.35 | 0.36 |  | 53 | 79 | 9 | 69 | 3 | -2 | 2 | 34 | 30862 | 152 | 59653 | 97 |  | 132 | 1211 |  |  | 186
D | VS37695 | rc | 184210 | 8425316 | -0.01 |  |  | 6 | -5 | 21 | -10 | -1 | 20 | 8 | 11 | 61802 | 228 | 40724 | 144 |  | 13 | 4793 |  |  | 93
D | VS37668 | rc | 195353 | 8458145 | 1.94 | 1.97 |  | 473 | 2043 | 992 | 7440 | 1 | 48 | 13 | 108 | 20736 | 329 | 115204 | 127 |  | 54 | 1023 |  |  | 465
D | VS37729 | rc | 195371 | 8458229 | 0.06 | 0.09 |  | 344 | 6962 | 518 | 3477 | 2 | 23 | 4 | 119 | 30399 | 528 | 72617 | 292 |  | 14 | 1000 |  |  | 973
D | VS37730 | rc | 184362 | 8425681 | 0.01 |  |  | 20 | 9 | 25 | 144 | 1 | 6 | 9 | -5 | 37375 | 424 | 28880 | 1060 | 0.47 | 31 | 5969 | 1.05 |  | 948
D | VS37731 | rc | 184363 | 8425681 | 0.08 | 0.04 |  | 15 | 12 | 14 | 48 | -1 | 4 | 2 | -5 | 30372 | 176 | 18736 | 142 | 0.7 | 8 | 2439 | 2.25 |  | 249
D | VS37732 | rc | 184360 | 8425575 | 0.02 |  |  | 9 | 5 | 10 | 15 | -1 | 19 | 6 | -5 | 44735 | 144 | 33618 | 119 | 0.81 | 17 | 3702 | 1.35 |  | 178
D | VS37733 | rc | 184362 | 8425573 | -0.01 |  |  | 11 | -5 | 15 | 11 | -1 | 28 | 10 | -5 | 46037 | 235 | 38337 | 160 | 0.62 | 10 | 4583 | 0.75 |  | 154
EOF