## 685_4_2107896
ELEMENTS | CW | Au | Au-Rp1 | Ag | Al | As | Ba | Ba-Rp1 | Bi | Ca | Cd | Ce | Co | Cr | Cu | Cu-Rp1 | Fe | K | La | Li | Mg | Mn | Mo | Na | Ni | P | Pb | S | S-Rp1 | Sb | Sc | Sn | Sr | Te | Ti | Tl | V | W | WTTOT | Zn | Zn-Rp1
UNITS | g | ppm | ppm | ppm | ppm | ppm | ppm | ppm | ppm | ppm | ppm | ppm | ppm | ppm | ppm | ppm | % | ppm | ppm | ppm | ppm | ppm | ppm | ppm | ppm | ppm | ppm | ppm | % | ppm | ppm | ppm | ppm | ppm | ppm | ppm | ppm | ppm | g | ppm | ppm
DETECTION | 0.01 | 0.005 | 0.005 | 0.5 | 50 | 10 | 2 | 20 | 5 | 50 | 0.5 | 20 | 1 | 5 | 1 | 10 | 0.01 | 20 | 20 | 1 | 20 | 1 | 2 | 20 | 1 | 50 | 5 | 50 | 0.01 | 5 | 1 | 5 | 1 | 5 | 5 | 5 | 1 | 5 | 0.01 | 1 | 10
METHOD | FA25/ | FA25/OE | FA25/OE | 4A/OE | 4A/OE | 4A/OE | 4A/OE | 4AH/OE | 4A/OE | 4A/OE | 4A/OE | 4A/OE | 4A/OE | 4A/OE | 4A/OE | 4AH/OE | 4A/OE | 4A/OE | 4A/OE | 4A/OE | 4A/OE | 4A/OE | 4A/OE | 4A/OE | 4A/OE | 4A/OE | 4A/OE | 4A/OE | 4AH/OE | 4A/OE | 4A/OE | 4A/OE | 4A/OE | 4A/OE | 4A/OE | 4A/OE | 4A/OE | 4A/OE | WT01 | 4A/OE | 4AH/OE
COMMENTS: 685.4/2107896 (25/05/2021) CLIENT O/N: LMK2021-7 1/2
SAMPLE NUMBERS
LM18218 | 25.73 | 0.008 |  | X | 67865 | X | 143 |  | X | 8879 | X | X | 2 | 9 | 82 |  | 0.53 | 41431 | X | 6 | 586 | 87 | X | 25968 | 2 | 333 | 185 | 1425 |  | X | X | X | 53 | X | 63 | X | X | X | 969.8 | 17
LM18219 | 25.97 | 0.024 |  | X | 71969 | X | 191 |  | X | 12846 | X | X | 1 | 10 | 75 |  | 0.51 | 25699 | X | 7 | 736 | 115 | X | 32530 | 2 | 301 | 182 | 771 |  | X | X | X | 65 | X | 79 | X | 1 | X | 1962.6 | 16
LM18220 | 26.48 | 0.028 |  | X | 64184 | X | 53 |  | X | 21706 | X | X | 7 | 24 | 189 |  | 1.79 | 5222 | X | 24 | 3639 | 201 | X | 36011 | 9 | 1088 | 115 | 2540 |  | X | 5 | X | 88 | X | 1143 | X | 38 | X | 1756.2 | 53
LM18221 | 24.79 | 0.024 |  | X | 87141 | X | 75 |  | 6 | 36559 | X | 23 | 13 | 28 | 649 |  | 3.36 | 9650 | X | 36 | 7539 | 327 | X | 34521 | 17 | 3307 | 107 | 5971 |  | X | 12 | X | 125 | X | 2087 | X | 68 | X | 427.8 | 125
LM18222 | 25.54 | 0.108 |  | X | 70559 | X | 36 |  | 23 | 38006 | X | 24 | 14 | 29 | 280 |  | 1.93 | 5041 | X | 15 | 4058 | 155 | X | 16906 | 21 | 1661 | 61 | 4935 |  | X | 4 | X | 116 | X | 763 | X | 31 | X | 1841.6 | 71
LM18223 | 25.22 | 0.089 |  | X | 73204 | X | 103 |  | 26 | 47586 | X | X | 43 | 178 | 337 |  | 9.86 | 19628 | X | 83 | 39014 | 1405 | X | 4684 | 72 | 553 | 50 | 6221 |  | X | 42 | 11 | 75 | X | 6136 | X | 286 | 22 | 2397 | 334
LM18224 | 25.93 | 0.014 |  | X | 75782 | X | 24 |  | 8 | 80465 | X | X | 45 | 198 | 171 |  | 9.47 | 4806 | X | 20 | 42600 | 1789 | X | 8488 | 90 | 302 | 62 | 2647 |  | X | 46 | 7 | 114 | X | 5785 | X | 315 | 175 | 2908.6 | 184
LM18225 | 24.95 | 0.175 |  | X | 59343 | 156 | >5000 | 8338 | X | 42849 | X | 83 | 198 | 37 | 2923 |  | 17.22 | 36122 | 91 | 19 | 11881 | 2483 | 63 | 14317 | 78 | 768 | 9 | 11537 |  | X | 17 | X | 110 | X | 4553 | X | 260 | 44 | 60 | 22
LM18226 | 26.09 | X |  | X | 79353 | X | 98 |  | X | 66805 | X | X | 37 | 120 | 51 |  | 8.92 | 3079 | X | 10 | 32503 | 1387 | X | 22792 | 38 | 916 | X | 375 |  | X | 33 | X | 243 | X | 12205 | X | 254 | X | 387.2 | 116
LM18227 | 24.81 | 0.015 |  | X | 76776 | X | 24 |  | X | 82652 | X | X | 45 | 179 | 193 |  | 9.88 | 3455 | X | 18 | 42482 | 1673 | X | 8960 | 88 | 386 | 21 | 2639 |  | X | 47 | X | 103 | X | 6405 | X | 318 | 27 | 2756 | 141
LM18228 | 25.82 | 0.015 |  | X | 67981 | X | 27 |  | X | 71462 | X | X | 45 | 168 | 562 |  | 8.98 | 3952 | X | 19 | 37182 | 1480 | X | 6801 | 82 | 297 | 26 | 4613 |  | X | 41 | X | 92 | X | 5507 | X | 271 | 192 | 1280.4 | 162
LM18229 | 25 | 0.305 | 0.283 | X | 54169 | X | 108 |  | 46 | 26981 | X | X | 73 | 132 | 740 |  | 9.11 | 18736 | X | 62 | 23691 | 789 | X | 5433 | 118 | 369 | 61 | 23005 |  | X | 24 | 9 | 57 | X | 3747 | X | 173 | X | 1105 | 270
LM18230 | 25.91 | 0.006 |  | X | 68301 | X | 363 |  | X | 8747 | X | X | 2 | 9 | 47 |  | 0.54 | 40017 | X | 7 | 952 | 128 | X | 24141 | 2 | 279 | 191 | 807 |  | X | 1 | X | 69 | X | 141 | X | 2 | X | 2379.4 | 23
LM18231 | 26.54 | X |  | X | 66860 | X | 524 |  | X | 8006 | X | X | 2 | 10 | 33 |  | 0.57 | 42869 | X | 8 | 1276 | 156 | X | 22149 | 2 | 256 | 137 | 538 |  | X | X | X | 83 | X | 168 | X | 5 | X | 1143.2 | 14
LM18232 | 26.79 | X |  | X | 68144 | X | 228 |  | X | 7766 | X | X | X | 7 | 13 |  | 0.38 | 40721 | X | 8 | 810 | 214 | X | 22719 | X | 310 | 177 | 176 |  | X | X | 6 | 65 | X | 63 | X | X | X | 2401.2 | 18
LM18233 | 24.77 | 0.005 |  | X | 67759 | X | 231 |  | X | 14157 | X | X | 5 | 8 | 213 |  | 0.85 | 29577 | X | 6 | 1128 | 133 | X | 22970 | 4 | 331 | 209 | 2296 |  | X | X | X | 90 | X | 341 | X | 4 | X | 936.8 | 23
LM18234 | 26.84 | X |  | X | 79664 | X | 65 |  | X | 63621 | X | X | 48 | 15 | 245 |  | 10.96 | 13775 | X | 51 | 37551 | 1976 | X | 5643 | 60 | 476 | 31 | 5514 |  | X | 51 | 15 | 128 | X | 9209 | X | 372 | X | 1081.2 | 252
LM18235 | 24.59 | X |  | X | 67996 | X | 24 |  | X | 66260 | X | X | 50 | 19 | 192 |  | 11.09 | 5620 | X | 24 | 36587 | 1806 | X | 6808 | 64 | 431 | 17 | 4151 |  | X | 47 | X | 122 | X | 7414 | X | 381 | X | 1008.4 | 183
LM18236 | 26.06 | X |  | X | 68196 | X | 21 |  | X | 68398 | X | X | 48 | 18 | 169 |  | 11.06 | 4613 | X | 21 | 36612 | 1857 | X | 7013 | 63 | 420 | 18 | 3312 |  | X | 47 | 5 | 126 | X | 7813 | X | 373 | X | 1053.6 | 180
LM18237 | 24.63 | X |  | X | 100649 | X | 169 |  | X | 40199 | X | X | 37 | 34 | 52 |  | 9.32 | 41950 | X | 107 | 37941 | 1002 | X | 2761 | 54 | 613 | 40 | 1181 |  | X | 44 | 13 | 135 | X | 6508 | 6 | 304 | X | 539.6 | 363
LM18238 | 24.88 | X |  | X | 68742 | X | 13 |  | X | 44644 | X | X | 3 | 9 | 7 |  | 0.75 | 2194 | X | 7 | 1854 | 108 | X | 6537 | 4 | 235 | 46 | 126 |  | X | 2 | X | 131 | X | 350 | X | 16 | X | 1080.6 | 38
LM18239 | 26.08 | X |  | X | 78950 | X | 56 |  | X | 64953 | X | X | 43 | 34 | 168 |  | 9.06 | 13576 | X | 41 | 36034 | 1510 | X | 5243 | 62 | 389 | 23 | 3285 |  | X | 41 | 17 | 131 | X | 5550 | X | 273 | 39 | 1028.8 | 236
LM18240 | 24.9 | X |  | X | 70561 | X | 47 |  | X | 69253 | X | X | 43 | 55 | 123 |  | 9.71 | 6035 | X | 21 | 38872 | 1614 | X | 6325 | 73 | 315 | 16 | 2260 |  | X | 43 | 5 | 135 | X | 6078 | X | 311 | X | 2020.2 | 194
LM18241 | 26.12 | X |  | X | 69804 | X | 96 |  | X | 6856 | X | X | 2 | 9 | 10 |  | 0.75 | 43676 | X | 8 | 1581 | 165 | X | 15190 | 4 | 456 | 159 | 207 |  | X | 4 | 7 | 37 | X | 525 | X | 10 | X | 785 | 63
LM18242 | 26.89 | 0.014 |  | X | 103172 | 21 | 298 |  | X | 10974 | X | 114 | 15 | 73 | 197 |  | 4.76 | 39132 | 59 | 72 | 11929 | 820 | X | 21191 | 34 | 582 | 95 | 2950 |  | X | 20 | 16 | 54 | X | 4824 | X | 92 | X | 765.8 | 236
LM18243 | 26.83 | X |  | X | 74848 | 11 | 63 |  | X | 9937 | X | 26 | 3 | 12 | 16 |  | 1.16 | 21740 | X | 15 | 1999 | 314 | X | 18847 | 4 | 443 | 78 | 605 |  | X | 6 | 22 | 36 | X | 822 | X | 13 | X | 1735.2 | 95
LM18244 | 26.08 | X |  | X | 90522 | X | 283 |  | X | 24723 | X | 44 | 36 | 175 | 119 |  | 9.22 | 34556 | 22 | 82 | 28233 | 1028 | X | 8205 | 68 | 609 | 120 | 4345 |  | X | 35 | 21 | 83 | X | 6185 | X | 225 | X | 2615.2 | 402
LM18245 | 25.41 | X |  | X | 106856 | X | 754 |  | X | 12728 | X | 137 | 21 | 100 | 34 |  | 5.82 | 39633 | 71 | 64 | 16183 | 531 | X | 12089 | 49 | 563 | 177 | 1803 |  | X | 22 | 29 | 89 | X | 5314 | X | 125 | X | 2533.6 | 233
LM18246 | 24.96 | X |  | X | 117880 | 25 | 771 |  | X | 13245 | X | 133 | 16 | 90 | 57 |  | 5.36 | 50319 | 68 | 49 | 13237 | 403 | X | 9461 | 43 | 830 | 240 | 3688 |  | X | 19 | 28 | 75 | X | 4791 | X | 102 | X | 2435.6 | 176
LM18247 | 24.53 | X |  | X | 91943 | X | 660 |  | X | 2192 | X | 113 | 14 | 75 | 288 |  | 4.75 | 39850 | 58 | 33 | 8958 | 218 | X | 3604 | 36 | 562 | 324 | 9618 |  | X | 14 | 17 | 38 | X | 3863 | X | 65 | X | 2785.4 | 228
LM18248 | 25.95 | 0.007 |  | X | 101866 | 18 | 548 |  | X | 2929 | X | 99 | 19 | 75 | 764 |  | 5.6 | 44779 | 52 | 34 | 9026 | 214 | X | 3972 | 34 | 514 | 411 | 15599 |  | X | 15 | 19 | 44 | X | 3433 | X | 66 | X | 2613.8 | 255
LM18249 | 26.32 | 0.009 |  | X | 116790 | 12 | 702 |  | X | 2447 | 0.5 | 116 | 26 | 79 | 1059 |  | 6.11 | 53035 | 61 | 37 | 9227 | 212 | 3 | 4262 | 32 | 496 | 684 | 19181 |  | X | 16 | 20 | 60 | X | 3568 | X | 74 | X | 2284.2 | 242
LM18250 | 26.15 | 0.014 |  | 1 | 124645 | X | 604 |  | X | 12116 | 1.2 | 132 | 26 | 118 | 2349 |  | 6.12 | 52639 | 69 | 42 | 12284 | 272 | X | 10239 | 18 | 482 | 510 | 17161 |  | X | 24 | 25 | 111 | X | 4645 | X | 103 | X | 861.4 | 1432
LM18251 | 25.52 | 0.032 |  | 2.2 | 86350 | X | 404 |  | X | 17941 | 3.9 | 57 | 113 | 40 | 4180 |  | 10.46 | 30114 | 30 | 18 | 2486 | 149 | 5 | 11091 | 38 | 566 | 768 | 56823 |  | X | 4 | 9 | 101 | X | 1149 | X | 37 | X | 588.4 | 10874
LM18252 | 24.54 | 0.012 |  | 0.6 | 39924 | X | 283 |  | X | 1130 | X | 40 | 7 | 28 | 259 |  | 1.48 | 17641 | 20 | 12 | 3162 | 78 | X | 1700 | 10 | 182 | 274 | 3738 |  | X | 5 | 9 | 20 | X | 1270 | X | 26 | X | 2563.8 | 135
LM18253 | 25.78 | 0.024 |  | 0.9 | 121396 | 22 | 821 |  | X | 5632 | X | 133 | 20 | 78 | 855 |  | 4.54 | 57892 | 70 | 42 | 11107 | 330 | 2 | 7368 | 41 | 612 | 335 | 8866 |  | X | 18 | 57 | 74 | X | 3829 | X | 89 | X | 2492.2 | 386
LM18254 | 26.68 | 0.133 |  | 5.7 | 83384 | X | 479 |  | 14 | 16127 | 63 | 84 | 130 | 66 | 5337 |  | 9.68 | 27108 | 44 | 37 | 9581 | 493 | 7 | 14403 | 23 | 374 | 850 | 49889 |  | X | 12 | 60 | 101 | X | 2782 | X | 71 | X | 1025.2 | >20000 | 20899
LM18255 | 24.85 | X |  | X | 70717 | X | 184 |  | X | 5424 | 0.8 | 34 | 2 | 7 | 161 |  | 0.87 | 52171 | X | 7 | 1062 | 138 | 17 | 16282 | 1 | 360 | 185 | 628 |  | X | 4 | 13 | 46 | X | 607 | X | 4 | X | 2478.4 | 348
LM18256 | 25.28 | 0.005 |  | X | 69634 | X | 126 |  | X | 4284 | X | X | 1 | X | 30 |  | 0.49 | 50468 | X | 11 | 537 | 107 | 4 | 11933 | 1 | 877 | 142 | 115 |  | X | 4 | 21 | 28 | X | 243 | X | X | X | 2399.2 | 32
LM18257 | 24.71 | 0.017 |  | X | 71838 | X | 142 |  | X | 5679 | X | 32 | 3 | 5 | 97 |  | 0.81 | 43902 | X | 10 | 885 | 217 | 4 | 19917 | 1 | 402 | 187 | 751 |  | X | 4 | 14 | 32 | X | 455 | X | 2 | X | 2161.2 | 114
LM18258 | 26.8 | 0.016 |  | X | 70786 | X | 163 |  | X | 6779 | X | 32 | 8 | X | 362 |  | 1.27 | 31355 | X | 11 | 996 | 132 | 6 | 18195 | 2 | 352 | 275 | 2977 |  | X | 3 | 16 | 38 | X | 492 | X | 2 | X | 1224.2 | 282
LM18259 | 25.07 | 0.16 |  | 7.8 | 74151 | 350 | 368 |  | 9 | 5815 | 22 | 69 | 353 | 20 | 13503 |  | 9.54 | 25161 | 36 | 27 | 7852 | 271 | 7 | 12094 | 25 | 646 | 345 | 52140 |  | X | 3 | 71 | 39 | X | 974 | X | 19 | 9 | 465.4 | 10684
LM18260 | 24.53 | 0.513 | 0.502 | 33.8 | 101558 | X | 994 |  | 267 | 1828 | 0.7 | 105 | 11 | 63 | 747 |  | 2.86 | 45111 | 54 | 52 | 30029 | 290 | 3 | 2152 | 31 | 545 | 7107 | 2093 |  | X | 11 | 31 | 18 | 11 | 2734 | 6 | 52 | 9 | 1260.4 | 406
LM18261 | 24.54 | 0.008 |  | X | 106385 | X | 1206 |  | X | 2329 | X | 113 | 6 | 71 | 24 |  | 2.91 | 44379 | 59 | 47 | 26524 | 251 | X | 2709 | 35 | 536 | 160 | 121 |  | X | 13 | 22 | 27 | X | 2789 | X | 57 | 7 | 2408.4 | 174
LM18262 | 25.89 | 0.068 |  | X | 93838 | X | 880 |  | X | 2493 | X | 94 | 7 | 57 | 326 |  | 3.35 | 38973 | 49 | 53 | 31739 | 307 | X | 2700 | 33 | 512 | 133 | 440 |  | X | 12 | 19 | 25 | X | 2660 | X | 51 | 7 | 1654.8 | 193
LM18277 | 25.39 | X |  | X | 61038 | X | 291 |  | X | 14691 | X | 87 | 6 | 38 | 16 |  | 2.47 | 21810 | 44 | 28 | 5374 | 655 | X | 5950 | 17 | 582 | 17 | 1162 |  | X | 6 | X | 57 | X | 2640 | X | 32 | X | 2500.4 | 56
LM18278 | 25.08 | X |  | X | 59295 | X | 309 |  | X | 11967 | X | 85 | 7 | 41 | 8 |  | 2.36 | 24080 | 43 | 25 | 5124 | 720 | X | 4880 | 17 | 573 | 21 | 1035 |  | X | 6 | X | 55 | X | 2603 | X | 31 | X | 2508.4 | 55
LM18279 | 24.86 | 0.009 |  | X | 97378 | X | 655 |  | X | 5546 | X | 110 | 13 | 73 | 16 |  | 4.58 | 53616 | 57 | 50 | 10360 | 702 | X | 4637 | 35 | 483 | 49 | 5346 |  | X | 15 | X | 49 | X | 3217 | X | 68 | X | 1200 | 122
LM18280 | 25.06 | 0.084 |  | X | 84635 | X | 533 |  | 6 | 7816 | X | 280 | 46 | 65 | 129 |  | 7.72 | 43000 | 151 | 42 | 8612 | 513 | 4 | 3218 | 68 | 713 | 71 | 27525 |  | X | 14 | X | 50 | X | 2941 | X | 65 | X | 1096.6 | 136
LM18281 | 25.76 | 0.01 |  | X | 65702 | X | 345 |  | X | 13328 | X | 95 | 9 | 48 | 28 |  | 3.56 | 25876 | 48 | 30 | 6156 | 852 | X | 4380 | 24 | 551 | 33 | 7193 |  | X | 8 | X | 58 | X | 2775 | X | 37 | X | 1160.2 | 79
LM18282 | 25.19 | 0.007 |  | X | 68874 | X | 359 |  | X | 15572 | X | 95 | 9 | 43 | 25 |  | 3.53 | 24526 | 49 | 29 | 6179 | 878 | X | 4579 | 22 | 538 | 32 | 6568 |  | X | 8 | X | 61 | X | 2688 | X | 38 | X | 906.4 | 80
LM18283 | 25.12 | 0.008 |  | X | 83196 | X | 612 |  | X | 1500 | X | 104 | 11 | 64 | 37 |  | 5.45 | 51129 | 54 | 49 | 11442 | 805 | X | 2966 | 26 | 418 | 63 | 8705 |  | X | 14 | X | 39 | X | 3224 | X | 65 | X | 2407.8 | 150
LM18284 | 25.53 | 0.012 |  | X | 74076 | X | 404 |  | X | 17396 | X | 71 | 23 | 70 | 238 |  | 6.69 | 32495 | 35 | 42 | 8463 | 1157 | 3 | 4401 | 35 | 497 | 60 | 18619 |  | X | 11 | X | 63 | X | 2941 | X | 60 | X | 1148 | 178
LM18285 | 25.62 | 0.006 |  | X | 69950 | X | 301 |  | X | 22224 | X | 85 | 13 | 52 | 40 |  | 5.01 | 22312 | 45 | 46 | 7884 | 1557 | X | 3951 | 24 | 686 | 35 | 9944 |  | X | 8 | X | 61 | X | 2781 | X | 44 | X | 2322.6 | 137
LM18286 | 24.95 | X |  | X | 64523 | X | 354 |  | X | 11686 | X | 89 | 8 | 49 | 17 |  | 3.31 | 25954 | 45 | 31 | 6364 | 959 | X | 4655 | 21 | 566 | 25 | 3018 |  | X | 7 | X | 61 | X | 2748 | X | 36 | X | 2227.8 | 54
LM18287 | 25.01 | X |  | X | 66171 | X | 374 |  | X | 8150 | X | 94 | 7 | 48 | 17 |  | 3.08 | 28427 | 48 | 28 | 6369 | 776 | X | 4821 | 20 | 573 | 30 | 3357 |  | X | 7 | X | 50 | X | 2863 | X | 38 | X | 2732.4 | 66
LM18288 | 25.16 | 0.013 |  | X | 85735 | X | 534 |  | X | 12876 | X | 69 | 18 | 61 | 67 |  | 5.61 | 37922 | 35 | 39 | 8851 | 1115 | X | 3290 | 38 | 486 | 64 | 14356 |  | X | 12 | X | 54 | X | 2865 | X | 63 | X | 2690.8 | 177
LM18289 | 25.49 | 0.02 |  | X | 94668 | X | 571 |  | X | 3350 | X | 186 | 31 | 89 | 120 |  | 7.88 | 45967 | 98 | 56 | 12185 | 1021 | X | 2561 | 49 | 512 | 36 | 22316 |  | X | 15 | 5 | 35 | X | 3611 | X | 77 | X | 1213.8 | 213
LM18290 | 25.01 | 0.048 |  | X | 67186 | X | 313 |  | X | 14771 | X | 87 | 8 | 45 | 15 |  | 3.42 | 23303 | 44 | 35 | 6645 | 984 | X | 6178 | 20 | 580 | 26 | 2961 |  | X | 8 | X | 63 | X | 2878 | X | 37 | X | 2460.2 | 71
LM18291 | 25.74 | X |  | X | 67894 | X | 346 |  | X | 12150 | X | 93 | 8 | 48 | 8 |  | 3.24 | 24433 | 47 | 36 | 6534 | 864 | X | 5829 | 21 | 604 | 22 | 1134 |  | X | 8 | X | 61 | X | 3005 | X | 38 | X | 2426.4 | 61
LM18292 | 25.05 | 0.1 |  | X | 65473 | X | 338 |  | 5 | 10291 | X | 85 | 8 | 49 | 12 |  | 3.24 | 24703 | 42 | 38 | 6524 | 834 | X | 4138 | 21 | 584 | 19 | 1449 |  | X | 8 | X | 45 | X | 2964 | X | 39 | X | 2483.2 | 44
LM18293 | 25.48 | X |  | X | 69134 | X | 392 |  | X | 10046 | X | 94 | 9 | 48 | 11 |  | 3.32 | 29968 | 47 | 35 | 6946 | 937 | X | 4743 | 22 | 589 | 25 | 1509 |  | X | 8 | X | 57 | X | 3154 | X | 40 | X | 2420.8 | 60
LM18294 | 25.25 | 0.016 |  | X | 93176 | X | 544 |  | X | 8341 | X | 110 | 13 | 76 | 29 |  | 4.45 | 42485 | 57 | 44 | 9181 | 944 | X | 5656 | 35 | 546 | 30 | 3673 |  | X | 13 | X | 48 | X | 3298 | X | 63 | X | 1149.4 | 95
LM18295 | 24.94 | 0.026 |  | X | 84314 | X | 531 |  | X | 2608 | X | 96 | 16 | 78 | 33 |  | 5.57 | 39264 | 49 | 49 | 10993 | 703 | X | 2457 | 42 | 488 | 36 | 5244 |  | X | 14 | X | 39 | X | 3991 | X | 71 | X | 2721.8 | 131
LM18296 | 24.89 | 0.158 |  | X | 90410 | X | 592 |  | 7 | 4506 | X | 100 | 32 | 90 | 100 |  | 7.41 | 43079 | 53 | 49 | 10628 | 731 | X | 3341 | 57 | 436 | 65 | 18945 |  | X | 16 | X | 46 | X | 3734 | X | 82 | X | 2704 | 182
LM18297 | 25.51 | 0.069 |  | X | 74055 | X | 531 |  | X | 4225 | X | 108 | 35 | 95 | 154 |  | 8.26 | 41551 | 56 | 49 | 11297 | 769 | X | 3639 | 65 | 421 | 104 | 21424 |  | X | 15 | X | 39 | X | 4069 | X | 78 | X | 2664.6 | 193
LM18298 | 25.54 | 0.039 |  | X | 82389 | X | 492 |  | X | 4912 | X | 95 | 48 | 139 | 191 |  | 10.11 | 38153 | 50 | 53 | 11359 | 986 | 2 | 4333 | 87 | 348 | 50 | 32498 |  | X | 15 | X | 34 | X | 3208 | X | 80 | 11 | 1257.4 | 193
LM18299 | 25.58 | X |  | X | 98563 | X | 679 |  | X | 2212 | X | 94 | 11 | 67 | 21 |  | 5.05 | 53206 | 48 | 51 | 10516 | 775 | X | 3890 | 36 | 505 | 49 | 2698 |  | X | 15 | X | 54 | X | 3073 | X | 64 | X | 1154 | 121
LM18300 | 24.63 | 0.005 |  | X | 99670 | X | 731 |  | X | 2078 | X | 127 | 18 | 75 | 31 |  | 6.11 | 57690 | 65 | 58 | 12843 | 826 | X | 3101 | 47 | 572 | 37 | 2562 |  | X | 18 | X | 38 | X | 3841 | X | 78 | X | 2516 | 131
LM18301 | 25.12 | X |  | X | 74006 | X | 441 |  | X | 10795 | X | 107 | 12 | 54 | 25 |  | 3.24 | 32231 | 53 | 32 | 6463 | 750 | X | 4319 | 25 | 632 | 20 | 1398 |  | X | 9 | X | 48 | X | 3184 | X | 44 | X | 2629.8 | 62
LM18302 | 25.46 | X |  | X | 80644 | X | 542 |  | X | 6022 | X | 103 | 11 | 54 | 19 |  | 4.27 | 39351 | 53 | 43 | 9082 | 791 | X | 3945 | 31 | 562 | 41 | 968 |  | X | 12 | X | 43 | X | 3186 | X | 54 | X | 2587.8 | 85
LM18303 | 25.4 | 0.013 |  | X | 78551 | X | 466 |  | X | 7240 | X | 107 | 13 | 54 | 29 |  | 3.53 | 36466 | 54 | 36 | 7322 | 677 | X | 4830 | 28 | 592 | 54 | 1289 |  | X | 10 | X | 42 | X | 3373 | X | 51 | X | 1812.4 | 78
LM18304 | 26.04 | 0.039 |  | X | 87790 | X | 485 |  | X | 4764 | X | 84 | 20 | 79 | 73 |  | 4.7 | 38688 | 42 | 42 | 8868 | 636 | X | 3582 | 39 | 553 | 28 | 3089 |  | X | 14 | X | 40 | X | 3469 | X | 62 | X | 1435.4 | 88
LM18305 | 24.25 | 0.006 |  | X | 115559 | X | 703 |  | X | 2364 | X | 125 | 13 | 94 | 11 |  | 5.42 | 54230 | 65 | 64 | 11833 | 634 | X | 1757 | 38 | 460 | 29 | 856 |  | X | 18 | X | 48 | X | 3529 | X | 85 | X | 1000.6 | 83
LM18306 | 25.49 | 0.007 |  | X | 95861 | X | 605 |  | X | 4261 | X | 80 | 14 | 74 | 18 |  | 4.8 | 46400 | 41 | 50 | 10131 | 754 | X | 3460 | 34 | 549 | 14 | 1258 |  | X | 14 | X | 42 | X | 3279 | X | 65 | X | 2488 | 98
LM18307 | 25.3 | 0.012 |  | X | 90204 | 10 | 606 |  | X | 5715 | X | 103 | 15 | 67 | 23 |  | 4.64 | 49160 | 53 | 48 | 10084 | 744 | X | 4213 | 36 | 492 | 18 | 3712 |  | X | 15 | X | 52 | X | 3489 | X | 68 | X | 2627.8 | 111
LM18308 | 24.85 | 0.025 |  | X | 62727 | X | 422 |  | X | 8224 | X | 109 | 17 | 46 | 26 |  | 3.8 | 31076 | 56 | 31 | 6388 | 591 | X | 4584 | 32 | 593 | 20 | 8252 |  | X | 8 | X | 49 | X | 2999 | X | 47 | X | 2454.2 | 73
LM18309 | 25.4 | 0.007 |  | X | 69552 | X | 361 |  | X | 17632 | X | 80 | 24 | 50 | 55 |  | 4.84 | 24954 | 40 | 31 | 6471 | 697 | X | 4647 | 38 | 543 | 25 | 16342 |  | X | 9 | X | 57 | X | 2765 | X | 45 | X | 2458 | 99
LM18310 | 25.18 | X |  | X | 63803 | X | 325 |  | X | 13316 | X | 86 | 6 | 40 | 16 |  | 2.74 | 27300 | 43 | 31 | 5542 | 741 | X | 5865 | 18 | 606 | 12 | 3035 |  | X | 7 | X | 55 | X | 2647 | X | 32 | X | 2423.2 | 46
LM18311 | 25.67 | X |  | X | 65602 | X | 294 |  | X | 20786 | X | 78 | 6 | 45 | 18 |  | 2.6 | 22214 | 40 | 30 | 5131 | 822 | X | 6497 | 17 | 576 | 13 | 2849 |  | X | 7 | X | 62 | X | 2663 | X | 33 | X | 1128.6 | 41
LM18312 | 25.12 | 0.029 |  | X | 88685 | X | 581 |  | X | 7126 | X | 114 | 30 | 78 | 62 |  | 7.53 | 40436 | 59 | 53 | 11656 | 784 | X | 5285 | 49 | 488 | 45 | 19998 |  | X | 14 | X | 55 | X | 3198 | X | 73 | X | 1228.6 | 148
LM18313 | 25 | X |  | X | 69469 | X | 414 |  | X | 10152 | X | 88 | 7 | 57 | 21 |  | 3.74 | 28652 | 45 | 36 | 7647 | 621 | X | 6357 | 26 | 540 | 41 | 7098 |  | X | 9 | X | 59 | X | 3027 | X | 44 | X | 1302.6 | 90
LM18314 | 24.31 | 0.014 |  | X | 92654 | X | 607 |  | X | 3296 | X | 113 | 36 | 80 | 101 |  | 7.51 | 48275 | 58 | 47 | 10169 | 560 | 2 | 3224 | 61 | 453 | 38 | 26226 |  | X | 14 | X | 48 | X | 3610 | X | 76 | X | 2222.4 | 149
LM18315 | 26.25 | X |  | X | 72578 | X | 419 |  | X | 6011 | X | 85 | 9 | 59 | 31 |  | 3.77 | 29793 | 43 | 33 | 7091 | 430 | X | 3337 | 22 | 518 | 20 | 9187 |  | X | 9 | X | 41 | X | 2939 | X | 46 | X | 1648.6 | 99
LM18316 | 10.08 | 1.053 |  | 46.8 | 43386 | 112 | 67 |  | 23 | 14956 | 128.6 | 28 | 268 | 29 | >20000 | 30859 | 16.49 | 9222 | X | 11 | 12631 | 653 | 15 | 4875 | 21 | 542 | 5916 | >100000 | 12.92 | 66 | 7 | 7 | 38 | X | 1199 | X | 28 | X | 60 | >20000 | 25034
LM18317 | 25.38 | X |  | X | 78124 | X | 112 |  | X | 65337 | X | X | 36 | 136 | 64 |  | 9.29 | 3591 | X | 9 | 31144 | 1347 | X | 22365 | 38 | 943 | X | 403 |  | X | 33 | X | 237 | X | 12181 | X | 248 | X | 1008.2 | 131
LM18318 | 24.42 | X |  | X | 79191 | X | 451 |  | X | 10607 | X | 74 | 11 | 63 | 28 |  | 4.08 | 26143 | 37 | 48 | 8473 | 614 | X | 4299 | 29 | 724 | 31 | 4988 |  | X | 15 | X | 58 | X | 3289 | X | 54 | X | 2393.8 | 102
LM18319 | 25.21 | 0.014 |  | X | 126354 | 21 | 426 |  | X | 9627 | X | 123 | 13 | 83 | X |  | 7.08 | 41159 | 62 | 96 | 17067 | 1593 | X | 7768 | 34 | 477 | 19 | 548 |  | X | 18 | X | 65 | X | 4858 | X | 76 | X | 698 | 154
LM18320 | 26.2 | X |  | X | 64469 | X | 407 |  | X | 7456 | X | 94 | 6 | 46 | 9 |  | 2.51 | 31665 | 48 | 31 | 5474 | 483 | X | 6080 | 20 | 589 | 31 | 1168 |  | X | 6 | X | 64 | X | 2717 | X | 34 | X | 1615.2 | 46
LM18321 | 26.33 | X |  | X | 76377 | X | 308 |  | X | 36393 | X | 65 | 14 | 30 | 26 |  | 3.85 | 17438 | 34 | 31 | 10754 | 760 | 2 | 6780 | 17 | 645 | 14 | 2285 |  | X | 13 | X | 180 | X | 3162 | X | 76 | X | 2372.6 | 63
LM18322 | 25.61 | 0.01 |  | X | 94021 | X | 423 |  | X | 51166 | X | 39 | 26 | 15 | 36 |  | 6.36 | 19386 | 21 | 48 | 20511 | 978 | X | 2638 | 16 | 619 | 13 | 2970 |  | X | 22 | X | 321 | X | 4347 | X | 153 | X | 386.4 | 105
LM18323 | 24.57 | X |  | X | 69863 | X | 403 |  | X | 11771 | X | 86 | 8 | 43 | 10 |  | 2.9 | 21501 | 43 | 39 | 6955 | 447 | X | 7841 | 18 | 606 | 19 | 1432 |  | X | 9 | X | 81 | X | 2977 | X | 40 | X | 1666 | 71
LM18324 | 23.98 | X |  | X | 65837 | X | 365 |  | X | 7387 | X | 87 | 8 | 45 | 13 |  | 2.68 | 22541 | 44 | 33 | 6092 | 512 | X | 6071 | 21 | 584 | 13 | 2084 |  | X | 7 | X | 52 | X | 2952 | X | 33 | X | 2499 | 57
LM18325 | 25.7 | X |  | X | 67815 | X | 376 |  | X | 7819 | X | 87 | 8 | 50 | 16 |  | 2.99 | 26420 | 43 | 29 | 6384 | 475 | X | 6634 | 20 | 576 | 21 | 4390 |  | X | 8 | X | 57 | X | 2906 | X | 39 | X | 2429.4 | 65
LM18326 | 25.72 | X |  | X | 65487 | X | 315 |  | X | 14176 | X | 80 | 6 | 46 | 16 |  | 2.79 | 22931 | 40 | 37 | 5831 | 541 | X | 7640 | 18 | 581 | 16 | 4111 |  | X | 6 | X | 71 | X | 2637 | X | 33 | X | 1132.2 | 45
LM18327 | 25.27 | 0.008 |  | X | 68467 | X | 393 |  | X | 11190 | X | 85 | 6 | 50 | 16 |  | 2.72 | 34576 | 42 | 30 | 6110 | 664 | X | 6708 | 18 | 561 | 24 | 4665 |  | X | 7 | X | 71 | X | 2873 | X | 37 | X | 2374.8 | 51
LM18328 | 24.15 | 0.008 |  | X | 77106 | 11 | 429 |  | X | 12915 | X | 90 | 37 | 60 | 96 |  | 8 | 33611 | 46 | 30 | 8133 | 501 | 4 | 5128 | 51 | 418 | 82 | 34925 |  | X | 5 | X | 67 | X | 2591 | X | 66 | 6 | 2359.8 | 152
LM18329 | 14.8 | 0.014 |  | X | 74522 | 17 | 414 |  | X | 1710 | X | 106 | 87 | 63 | 219 |  | 16.05 | 38119 | 54 | 32 | 8278 | 445 | 6 | 2679 | 114 | 295 | 79 | 77867 |  | X | 12 | X | 32 | X | 3077 | X | 105 | 6 | 1343 | 174
LM18330 | 24.25 | 0.007 |  | X | 74986 | X | 435 |  | X | 4251 | X | 97 | 41 | 56 | 107 |  | 8.35 | 34713 | 50 | 35 | 7804 | 377 | 3 | 3956 | 54 | 509 | 40 | 34944 |  | X | 10 | X | 36 | X | 2914 | X | 74 | X | 2391.8 | 165
LM18331 | 24.79 | 0.006 |  | X | 87793 | X | 521 |  | X | 3163 | X | 91 | 18 | 78 | 65 |  | 4.7 | 42202 | 46 | 36 | 7546 | 351 | X | 3462 | 27 | 595 | 33 | 17665 |  | X | 11 | X | 31 | X | 3065 | X | 66 | 7 | 740.8 | 147
LM18332 | 25.1 | X |  | X | 76689 | X | 482 |  | X | 4223 | X | 85 | 19 | 58 | 58 |  | 4.93 | 34030 | 43 | 38 | 7930 | 375 | X | 4891 | 29 | 464 | 47 | 19033 |  | X | 9 | X | 43 | X | 2913 | X | 60 | X | 2753.6 | 175
LM18333 | 25.28 | 0.009 |  | X | 89886 | X | 551 |  | X | 2873 | X | 95 | 22 | 109 | 57 |  | 5.45 | 42875 | 49 | 45 | 9509 | 456 | X | 3874 | 36 | 535 | 57 | 18022 |  | X | 13 | X | 47 | X | 3439 | X | 75 | 7 | 2396.6 | 187
LM18334 | 25.16 | 0.006 |  | X | 76116 | X | 402 |  | X | 9886 | X | 127 | 12 | 59 | 35 |  | 3.69 | 29453 | 64 | 35 | 6621 | 426 | X | 5198 | 20 | 704 | 39 | 11738 |  | X | 9 | X | 47 | X | 3128 | X | 51 | X | 2524.6 | 117
LM18335 | 25.8 | X |  | X | 47344 | X | 241 |  | X | 13028 | X | 65 | 4 | 29 | 11 |  | 1.68 | 16978 | 33 | 29 | 3101 | 301 | X | 8598 | 10 | 531 | 15 | 2038 |  | X | 4 | X | 57 | X | 2026 | X | 20 | X | 939.6 | 49
LM18336 | 24.7 | 0.01 |  | X | 79633 | X | 595 |  | X | 3471 | X | 105 | 12 | 69 | 18 |  | 3.58 | 42313 | 54 | 53 | 8052 | 562 | X | 5659 | 31 | 621 | 33 | 2380 |  | X | 10 | X | 57 | X | 3455 | X | 60 | X | 2486.8 | 200
LM18337 | 25.64 | X |  | X | 37003 | X | 200 |  | X | 7199 | X | 58 | 2 | 24 | 4 |  | 1.25 | 15219 | 29 | 24 | 2038 | 256 | X | 8708 | 6 | 416 | 14 | 605 |  | X | 2 | X | 53 | X | 1600 | X | 11 | X | 2148 | 21
LM18338 | 25.82 | 9.851 |  | 15.4 | 73751 | X | 340 |  | X | 42780 | X | 37 | 25 | 55 | 50 |  | 7.16 | 16556 | 21 | 16 | 18770 | 1029 | 19 | 24491 | 31 | 730 | 18 | 729 |  | X | 23 | X | 157 | X | 9372 | X | 238 | X | 60 | 88
LM18339 | 25.18 | 0.006 |  | X | 78338 | X | 102 |  | X | 65609 | X | 20 | 34 | 115 | 48 |  | 9.11 | 3380 | X | 9 | 31814 | 1350 | X | 22412 | 36 | 901 | X | 287 |  | X | 33 | X | 241 | X | 12257 | X | 255 | X | 306.8 | 114
CHECKS
LM18237 | 24.99 | 0.009 |  | X | 99427 | X | 168 |  | X | 39577 | X | X | 38 | 28 | 51 |  | 9.26 | 40916 | X | 106 | 37517 | 989 | X | 2736 | 54 | 627 | 39 | 1193 |  | X | 43 | 12 | 132 | X | 6455 | X | 300 | X |  | 357
LM18250 | 26.01 | 0.015 |  | 0.9 | 124922 | X | 604 |  | X | 12146 | 1.2 | 133 | 24 | 117 | 2352 |  | 6.09 | 52153 | 70 | 42 | 12300 | 274 | X | 10174 | 18 | 477 | 513 | 17180 |  | X | 24 | 25 | 110 | X | 4670 | X | 102 | X |  | 1369
LM18294 | 25.44 | 0.016 |  | X | 95020 | X | 561 |  | X | 8598 | X | 119 | 14 | 71 | 31 |  | 4.6 | 44476 | 62 | 46 | 9454 | 950 | X | 5869 | 36 | 565 | 31 | 3822 |  | X | 13 | X | 50 | X | 3410 | X | 63 | X |  | 96
LM18318 | 25.13 | X |  | X | 81101 | X | 451 |  | X | 10664 | X | 77 | 11 | 65 | 22 |  | 4.06 | 33265 | 39 | 48 | 8534 | 607 | X | 4311 | 29 | 733 | 30 | 4883 |  | X | 16 | X | 57 | X | 3284 | X | 57 | 5 |  | 101
STANDARDS
OREAS 97 | [7 empty] | 298 | [7 empty] | 63134 | [12 empty] | 6.73
MP-1b | [40 empty] | 169494
OxC168 | 26.71 | 0.212
KLEN78529 | 26.4 | 2.339
KLEN73915 | 25.49 | 1.073
OREAS 219 | 24.12 | 0.747
OxD167 | 25.31 | 0.458
OREAS 293 |  |  |  | X | 21252 | X | 273 |  | X | 5244 | X | 22 | 3 | 43 | 9 |  | 0.98 | 7508 | X | 26 | 2012 | 109 | X | 5293 | 11 | 228 | 8 | 417 |  | X | 2 | X | 42 | X | 1116 | X | 17 | X |  | 23
OREAS 247 |  |  |  | 2.1 | 61423 | 3381 | 535 |  | X | 8312 | X | 67 | 12 | 98 | 38 |  | 3.31 | 24430 | 33 | 32 | 11902 | 353 | X | 4801 | 44 | 476 | 29 | 7035 |  | 3295 | 11 | X | 97 | X | 3811 | X | 80 | 7 |  | 94
OREAS 922 |  |  |  | 1.1 | 76176 | X | 461 |  | 10 | 4896 | X | 88 | 19 | 83 | 2153 |  | 5.67 | 25917 | 44 | 31 | 15876 | 852 | X | 4513 | 38 | 677 | 61 | 4003 |  | X | 13 | 8 | 59 | X | 4272 | X | 94 | X |  | 288
OREAS 252b |  |  |  | X | 79533 | 198 | 634 |  | X | 14768 | X | 92 | 25 | 141 | 31 |  | 5.19 | 22705 | 49 | 27 | 13337 | 468 | 2 | 10332 | 97 | 988 | 13 | 143 |  | 10 | 16 | X | 274 | X | 5935 | X | 106 | 34 |  | 105
OREAS 62f |  |  |  | 5.6 | 57461 | X | 211 |  | X | 79180 | X | X | 10 | 31 | 32 |  | 2.72 | 9929 | X | 31 | 10409 | 626 | X | 16085 | 19 | 651 | 5 | 2030 |  | X | 10 | X | 407 | X | 2688 | X | 85 | X |  | 48
BLANKS
Control Blank |  | X |  | X | X | X | X |  | X | X | X | X | X | X | X |  | X | X | X | X | X | X | X | X | X | X | X | X |  | X | X | X | X | X | X | X | X | X |  | 1
Control Blank |  | X |  | X | 60 | X | X |  | X | X | X | X | X | X | X |  | X | 28 | X | X | X | X | X | X | X | X | X | X |  | X | X | X | X | X | X | X | X | X |  | 1
Control Blank |  | X |  | X | 80 | X | X |  | X | X | X | X | X | X | X |  | X | 30 | X | X | X | X | X | X | X | X | X | X |  | X | X | X | X | X | X | X | X | X |  | 3
Control Blank |  | X |  | X | 81 | X | X |  | X | X | X | X | X | X | 1 |  | X | 36 | X | X | X | X | X | X | X | X | X | X |  | X | X | X | X | X | X | X | X | X |  | 3
Control Blank |  | X |  | X | X | X | X |  | X | X | X | X | X | X | X |  | X | 30 | X | X | X | X | X | X | X | X | X | X |  | X | X | X | X | X | X | X | X | X |  | X