## Sheet1
Reading No | Time | Type | Duration | Units | Sequence | Res | EScale | Shape Time | SAMPLE | LOCATION | INSPECTOR | MISC | NOTE | Flags | Mo | Mo Error | Zr | Zr Error | Y | Y Error | Sr | Sr Error | U | U Error | Rb | Rb Error | Th | Th Error | Pb | Pb Error | Se | Se Error | As | As Error | Hg | Hg Error | Au | Au Error | Zn | Zn Error | W | W Error | Cu | Cu Error | Ni | Ni Error | Co | Co Error | Fe | Fe Error | Mn | Mn Error | Ba | Ba Error | Sb | Sb Error | Sn | Sn Error | Cd | Cd Error | Pd | Pd Error | Ag | Ag Error | Bal | Bal Error | Nb | Nb Error | Bi | Bi Error | Re | Re Error | Ta | Ta Error | Hf | Hf Error | Cr | Cr Error | V | V Error | Ti | Ti Error | Ca | Ca Error | K | K Error | Al | Al Error | P | P Error | Si | Si Error | Cl | Cl Error | S | S Error | Mg | Mg Error | Sc | Sc Error | Cs | Cs Error | Te | Te Error
1 | 2016-03-24 15:38 | System Check | 52.08 | cps | Final | 209.84 | 7.36 | 1 |  | EL29698
2 | 2016-03-24 15:40 | System Check | 53.74 | cps | Final | 166.77 | 7.35 | 4 |  | EL29698
3 | 2016-03-24 15:42 | TestAll Geo | 62.9 | ppm | Final |  |  |  |  | EL29698 |  |  |  |  | < LOD | 1.78 | 152.79 | 3.5 | 10.78 | 2.37 | 18.79 | 1.41 | 16.02 | 7.57 | 121.87 | 2.83 | 14.19 | 3.72 | < LOD | 6.44 | < LOD | 1.86 | 12.82 | 3.15 | < LOD | 8.52 | < LOD | 20.05 | 26.43 | 6.88 | < LOD | 59.98 | 19.63 | 12.39 | < LOD | 41.22 | < LOD | 86.09 | 10437.8 | 146.45 | < LOD | 95.67 | 364.52 | 92.26 | < LOD | 36.14 | 53.94 | 26.39 | < LOD | 18.53 | < LOD | 8.14 | < LOD | 11.73 | 770199.75 | 9999.61 | 5.75 | 1.57 | < LOD | 7.11 | < LOD | 1.5 | < LOD | 1.5 | < LOD | 1.5 | 68.35 | 41.36 | 253.4 | 37.62 | 2303.89 | 68.47 | 477.33 | 160.59 | 16007.16 | 444.31 | 18546.41 | 1654.84 | < LOD | 601.33 | 158459.27 | 2355.76 | 548.91 | 70.18 | < LOD | 301.84 | < LOD | 11751.73
4 | 2016-03-24 15:45 | TestAll Geo | 64.36 | ppm | Final |  |  |  | 1002 | EL29698 | WAJ | west wall | 6m |  | < LOD | 1.5 | 150.14 | 3.07 | 16.14 | 2.03 | 8.1 | 1 | 14.18 | 5.98 | 93.1 | 2.19 | 19.66 | 3.37 | 7.5 | 3.93 | < LOD | 1.8 | 20.17 | 3.13 | < LOD | 6.97 | 5.67 | 3.73 | 34.43 | 6.17 | < LOD | 49.78 | < LOD | 14.84 | < LOD | 34.42 | < LOD | 90.32 | 16314.34 | 160.21 | < LOD | 84.77 | 526.61 | 66.36 | < LOD | 26.47 | < LOD | 25.66 | < LOD | 12.51 | < LOD | 5.57 | < LOD | 7.51 | 606170.63 | 8835.01 | 8.46 | 1.41 | 14.76 | 4.17 | < LOD | 1.5 | < LOD | 1.5 | < LOD | 1.5 | < LOD | 58.24 | 298.39 | 37.61 | 2416.14 | 67.92 | < LOD | 233.34 | 15546.02 | 421.97 | 41575.83 | 2132.22 | < LOD | 637.56 | 308515.44 | 2804.95 | 262.11 | 50.66 | < LOD | 207.82 | < LOD | 10519.17
5 | 2016-03-24 15:48 | TestAll Geo | 73.54 | ppm | Final |  |  |  | 1003 | EL29698 | WAJ | west wall | 1m |  | < LOD | 3.22 | 179.06 | 4.13 | < LOD | 300000 | 16.49 | 1.49 | < LOD | 300000 | 122.87 | 3.11 | < LOD | 300000 | 12.6 | 5.58 | < LOD | 3.07 | 35.72 | 4.32 | < LOD | 300000 | < LOD | 23.28 | 22.74 | 9.05 | < LOD | 71.82 | < LOD | 24.71 | < LOD | 50.23 | < LOD | 102.76 | 17757.89 | 247.86 | < LOD | 105.8 | 579.66 | 104.27 | < LOD | 39.73 | < LOD | 40.8 | < LOD | 19.63 | < LOD | 7.67 | < LOD | 11.05 | 822294.94 | 11832.72 | 8.06 | 1.78 | 11.73 | 5.39 | < LOD | 1.5 | < LOD | 1.5 | < LOD | 1.5 | 83.97 | 27.33 | < LOD | 17.26 | 949 | 38.93 | 158.05 | 93.92 | 5844.24 | 137.1 | 10646.73 | 1586.72 | < LOD | 667.65 | 133739.89 | 2446.4 | 1066 | 108.35 | < LOD | 168.5 | < LOD | 16388.26 | < LOD | 3.79
6 | 2016-03-24 15:50 | TestAll Geo | 62.89 | ppm | Final |  |  |  | 1004 | EL29698 | WAJ | west wall | 2m |  | < LOD | 1.95 | 91.25 | 2.81 | 20.33 | 2.46 | 11.25 | 1.22 | 18.8 | 7.23 | 99.17 | 2.57 | 17.69 | 3.88 | 15.41 | 4.91 | < LOD | 1.88 | 65.67 | 4.9 | < LOD | 8.83 | < LOD | 20.58 | 33.18 | 7.38 | < LOD | 60.68 | 58.31 | 13.85 | < LOD | 40.65 | 163.78 | 86.78 | 28827.88 | 245.08 | 187.09 | 50.75 | 736.59 | 92.98 | < LOD | 34.94 | < LOD | 35.05 | < LOD | 18.37 | < LOD | 7.46 | < LOD | 9.78 | 701218.31 | 10851.81 | 10.98 | 1.68 | 12.83 | 4.76 | < LOD | 1.5 | < LOD | 1.5 | < LOD | 1.5 | 101.39 | 47.88 | 467.04 | 46.81 | 2631.02 | 78.19 | 506.01 | 148.92 | 10539.35 | 391.16 | 29732.96 | 2260.81 | < LOD | 706.5 | 216570.13 | 2942.28 | 1430.26 | 99.27 | 629.88 | 238.19 | < LOD | 14031.53
7 | 2016-03-31 04:09 | System Check | 54.03 | cps | Final | 190.4 | 7.34 | 1 |  | EL29698
8 | 2016-03-31 04:10 | System Check | 53.88 | cps | Final | 167.76 | 7.35 | 4 |  | EL29698
9 | 2016-03-31 04:16 | TestAll Geo | 61.74 | ppm | Final |  |  |  | nth 001 | EL29698 | WNJ | QTZ-MISC PEG |  |  | < LOD | 1.52 | < LOD | 1.5 | < LOD | 11.22 | 23.57 | 1.73 | < LOD | 40.85 | 2148.67 | 18.42 | < LOD | 11.98 | < LOD | 10.96 | < LOD | 3.1 | < LOD | 4.93 | 9.87 | 5.97 | < LOD | 21.13 | 195.41 | 12.52 | < LOD | 63.58 | 27.15 | 12.58 | < LOD | 41.17 | < LOD | 43.97 | 1597.39 | 62.91 | 214.92 | 46.68 | < LOD | 120.6 | < LOD | 33.08 | 384.82 | 33.55 | < LOD | 16.98 | < LOD | 6.97 | < LOD | 10.09 | 668056.81 | 10399.51 | 21.82 | 1.86 | < LOD | 20.19 | < LOD | 1.5 | < LOD | 1.5 | < LOD | 1.5 | < LOD | 47.52 | 45.61 | 18.25 | 220.79 | 20.54 | < LOD | 280.11 | 27445.1 | 519.65 | 36995.08 | 2415.79 | < LOD | 727.9 | 265425.75 | 3201.84 | 498.36 | 81.06 | < LOD | 304.64 | < LOD | 12888.78
10 | 2016-03-31 04:21 | TestAll Geo | 60.53 | ppm | Final |  |  |  | nth 002 | EL29698 | WNJ | sst wall rock |  |  | < LOD | 2.32 | 107.38 | 2.96 | 9.21 | 1.71 | 4.37 | 1 | < LOD | 6.34 | 20.14 | 1.23 | 12.03 | 3.15 | < LOD | 6.26 | < LOD | 1.64 | 45.08 | 3.9 | < LOD | 8.03 | < LOD | 19.03 | 23.15 | 6.59 | < LOD | 53.99 | 23.61 | 11.7 | < LOD | 38.4 | < LOD | 134.18 | 38188.1 | 282.68 | < LOD | 91.46 | 281.22 | 68.58 | < LOD | 27.28 | < LOD | 26.13 | < LOD | 14.27 | < LOD | 6.03 | < LOD | 7.68 | 654031.31 | 10216.43 | 2.41 | 1.49 | 9.37 | 3.55 | < LOD | 1.5 | < LOD | 1.5 | < LOD | 1.5 | 98.51 | 56.07 | 147.02 | 41.29 | 1430.36 | 68.34 | 697.27 | 128.69 | 3421.67 | 272.69 | 29965.34 | 2194.23 | < LOD | 697.59 | 304598.25 | 3410.6 | 913.25 | 89.39 | 492.37 | 186.27 | < LOD | 14556.75
11 | 2016-03-31 04:23 | TestAll Geo | 60.83 | ppm | Final |  |  |  | nth 003 | EL29698 | WNJ | sst wall rock |  |  | < LOD | 2.86 | 122.57 | 3.19 | 7.46 | 2.2 | 5.4 | 1.04 | < LOD | 9.58 | 87.76 | 2.43 | 17.8 | 3.85 | < LOD | 6.65 | < LOD | 3.18 | 148.32 | 6.37 | < LOD | 8.75 | < LOD | 22.17 | 11.6 | 6.37 | < LOD | 36.33 | 23.29 | 12.13 | < LOD | 41.1 | 407.72 | 101.23 | 46407.27 | 316.59 | < LOD | 92.59 | 467.55 | 75.7 | < LOD | 28.79 | 53.17 | 21.14 | < LOD | 15.17 | < LOD | 6.34 | < LOD | 8.68 | 794638.81 | 7253.78 | 9.58 | 1.65 | 19.56 | 4.82 | < LOD | 1.5 | < LOD | 1.5 | < LOD | 1.5 | 102.81 | 52.48 | 121.9 | 37.35 | 1385.08 | 62.34 | 426.11 | 134.55 | 8479.11 | 377 | 8161.77 | 1091.72 | < LOD | 438.27 | 127007.41 | 2005.73 | 549.08 | 60.88 | 750.01 | 171.03 | < LOD | 9730.88
12 | 2016-03-31 04:40 | TestAll Geo | 0.37 | ppm | Final |  |  |  | nth 003 | EL29698 | WNJ | sst wall rock |  |  | < LOD | 58.45 | < LOD | 263.99 | < LOD | 300000 | < LOD | 8.96 | < LOD | 300000 | < LOD | 11.83 | < LOD | 300000 | < LOD | 521.73 | < LOD | 1424.94 | < LOD | 200.4 | < LOD | 300000 | < LOD | 1905.52 | < LOD | 5022.88 | < LOD | 10009.03 | < LOD | 3415.83 | < LOD | 4844.26 | < LOD | 7218.08 | < LOD | 554.39 | < LOD | 3275.67 |  |  | < LOD | 1305.32 | < LOD | 1363.76 | < LOD | 1084.08 | < LOD | 572.17 | < LOD | 732.77 | 985766.13 | 20268.22 | < LOD | 187.33 | < LOD | 43.99 | < LOD | 1.5 | < LOD | 1.5 | < LOD | 1.5 | < LOD | 24704.97 | < LOD | 4653.75 | < LOD | 9724.69
13 | 2016-03-31 08:33 | System Check | 54.17 | cps | Final | 184.58 | 7.34 | 1 |  | EL29698
14 | 2016-03-31 08:34 | System Check | 47.87 | cps | Final | 167.78 | 7.35 | 4 |  | EL29698
15 | 2016-03-31 08:36 | TestAll Geo | 5.35 | ppm | Final |  |  |  |  | EL29698 |  |  |  |  | < LOD | 5.73 | < LOD | 4 | < LOD | 4.48 | < LOD | 3.56 | < LOD | 10.31 | < LOD | 2.48 | < LOD | 7.7 | < LOD | 13.51 | < LOD | 7.86 | < LOD | 9.44 | < LOD | 20.67 | < LOD | 53.34 | < LOD | 22 | < LOD | 144.98 | < LOD | 45.31 | < LOD | 102.18 | < LOD | 83.94 | 239.42 | 80.44 | < LOD | 250.67 |  |  | < LOD | 43.31 | < LOD | 46.52 | < LOD | 35.84 | < LOD | 20.74 | < LOD | 26.55 | 999702.44 | 1250.9 | < LOD | 4.78 | < LOD | 8.69 | < LOD | 1.5 | < LOD | 1.5 | < LOD | 1.5 | < LOD | 489.35 | < LOD | 986.98 | < LOD | 1465.49
16 | 2016-03-31 08:36 | TestAll Geo | 0.43 | ppm | Final |  |  |  |  | EL29698 |  |  |  |  | < LOD | 44.41 | < LOD | 29.87 | < LOD | 104.09 | < LOD | 21.1 | < LOD | 358.41 | 744.38 | 124.63 | < LOD | 118.8 | < LOD | 91.23 | < LOD | 76.79 | < LOD | 33.6 | < LOD | 92.19 | < LOD | 136.75 | < LOD | 270.36 | < LOD | 1176.73 | < LOD | 273.87 | < LOD | 408.2 | < LOD | 866.77 | 4823.63 | 1489.22 | < LOD | 1389.93 |  |  | < LOD | 263.61 | < LOD | 304.81 | < LOD | 215.11 | < LOD | 122.51 | < LOD | 176.65 | 988977.75 | 8074.33 | < LOD | 42.63 | < LOD | 214.47 | < LOD | 1.5 | < LOD | 1.5 | < LOD | 1.5 | < LOD | 3201.14 | < LOD | 6214.54 | < LOD | 9211.34
17 | 2016-03-31 08:38 | TestAll Geo | 82.94 | ppm | Final |  |  |  |  | EL29698 |  |  |  |  | < LOD | 1.5 | < LOD | 1.5 | < LOD | 7.63 | 11.76 | 1.29 | < LOD | 27.99 | 1192.69 | 11.04 | < LOD | 8.39 | < LOD | 7.55 | < LOD | 2.97 | < LOD | 4.33 | < LOD | 8.18 | 7.69 | 4.33 | 104.37 | 9.21 | < LOD | 32.83 | 61.03 | 11.88 | < LOD | 37.73 | < LOD | 67.19 | 6357.16 | 108.6 | 337.55 | 47.66 | 462.07 | 31.34 | < LOD | 18.04 | 121.04 | 10.07 | < LOD | 8.97 | < LOD | 3.53 | < LOD | 4.94 | 627505.19 | 12466.61 | 80.01 | 2.49 | < LOD | 14.3 | < LOD | 1.5 | < LOD | 1.5 | < LOD | 1.5 | < LOD | 28.97 | 21.78 | 11 | 315.91 | 13.75 | < LOD | 195.31 | 43340.23 | 410.2 | 81041.52 | 3987.75 | < LOD | 690.23 | 235268.56 | 2680.94 | 919.01 | 84.98 | < LOD | 271.44 | < LOD | 13402.8 | < LOD | 6.86 | 147.46 | 8.94 | 233.3 | 26.25
18 | 2016-03-31 08:42 | TestAll Geo | 64.36 | ppm | Final |  |  |  |  | EL29698 |  |  |  |  | < LOD | 1.5 | 2.98 | 1.29 | < LOD | 4.98 | 13.64 | 1.21 | < LOD | 18.08 | 509.11 | 5.89 | < LOD | 6.08 | < LOD | 7.2 | < LOD | 1.6 | 7.6 | 2.7 | < LOD | 7.29 | < LOD | 19.07 | 18.85 | 5.71 | < LOD | 53.47 | 20.04 | 10.3 | < LOD | 34.74 | < LOD | 56.24 | 4475.48 | 87.41 | < LOD | 91.44 | 191.99 | 70.67 | < LOD | 28.98 | 100.6 | 22.7 | < LOD | 14.95 | < LOD | 6.82 | < LOD | 9.63 | 702372.44 | 10686.87 | 73.73 | 2.32 | < LOD | 9.12 | < LOD | 1.5 | < LOD | 1.5 | < LOD | 1.5 | < LOD | 56 | < LOD | 30.86 | 286.5 | 23.52 | < LOD | 269.8 | 26727.57 | 504.26 | 35448.12 | 2353.2 | < LOD | 669.51 | 215615.3 | 2817.01 | 427.59 | 70.32 | < LOD | 267.44 | < LOD | 12347.07
19 | 2016-03-31 08:54 | TestAll Geo | 63.21 | ppm | Final |  |  |  |  | EL29698 |  |  |  |  | < LOD | 1.5 | < LOD | 1.5 | < LOD | 1.48 | < LOD | 1.5 | < LOD | 4.16 | < LOD | 1.5 | < LOD | 2.94 | < LOD | 4.03 | < LOD | 1.5 | < LOD | 1.81 | < LOD | 6.73 | < LOD | 17.29 | < LOD | 7.28 | < LOD | 50.25 | < LOD | 14.52 | < LOD | 33.26 | < LOD | 30.21 | 503.66 | 34.02 | < LOD | 83.69 | 142.12 | 66.19 | < LOD | 27.73 | < LOD | 27.82 | < LOD | 14.84 | < LOD | 6.2 | < LOD | 8.5 | 617168.31 | 8279.42 | < LOD | 1.5 | < LOD | 2.38 | < LOD | 1.5 | < LOD | 1.5 | < LOD | 1.5 | 179.11 | 37.66 | < LOD | 22.09 | 114.95 | 15.19 | < LOD | 50.82 | 797.84 | 100.33 | 6944.11 | 1111.06 | < LOD | 727.42 | 359862.28 | 2983.5 | 1868.98 | 79.58 | < LOD | 214.68 | < LOD | 10581.38
20 | 2016-03-31 08:57 | TestAll Geo | 62.09 | ppm | Final |  |  |  |  | EL29698 |  |  |  |  | < LOD | 2.15 | < LOD | 1.5 | < LOD | 1.51 | < LOD | 1.5 | < LOD | 4.07 | < LOD | 1.5 | < LOD | 2.95 | < LOD | 4.34 | < LOD | 1.5 | < LOD | 1.95 | < LOD | 6.69 | < LOD | 17.43 | < LOD | 7.59 | < LOD | 49.47 | < LOD | 15.08 | < LOD | 34.12 | < LOD | 27.54 | 192.84 | 27.62 | < LOD | 90.71 | 116.9 | 53.84 | < LOD | 22.37 | < LOD | 22.38 | < LOD | 11.17 | < LOD | 4.64 | < LOD | 6.61 | 606618.44 | 8367.66 | < LOD | 1.5 | < LOD | 2.5 | < LOD | 1.5 | < LOD | 1.5 | < LOD | 1.5 | 85.59 | 18.33 | 37.92 | 10.19 | 45.84 | 8.07 | < LOD | 37.41 | 364.45 | 68.07 | < LOD | 1557.63 | < LOD | 844.12 | 374670.91 | 3165.52 | 336.18 | 56.44 | < LOD | 216.5 | < LOD | 10659.2
21 | 2016-03-31 08:59 | TestAll Geo | 62.1 | ppm | Final |  |  |  |  | EL29698 |  |  |  |  | < LOD | 1.5 | < LOD | 1.5 | < LOD | 1.53 | < LOD | 1.5 | < LOD | 3.97 | < LOD | 1.5 | < LOD | 2.98 | < LOD | 4 | < LOD | 1.5 | < LOD | 2.95 | < LOD | 6.73 | < LOD | 16.44 | < LOD | 7.66 | < LOD | 27.81 | < LOD | 14.49 | < LOD | 34.19 | < LOD | 27.38 | 255.65 | 28.65 | < LOD | 87.04 | 154.91 | 56.81 | < LOD | 23.48 | < LOD | 22.29 | < LOD | 12.1 | < LOD | 4.95 | < LOD | 6.47 | 476076 | 7814.72 | < LOD | 1.5 | < LOD | 2.49 | < LOD | 1.5 | < LOD | 1.5 | < LOD | 1.5 | < LOD | 34.52 | < LOD | 17.57 | 24.77 | 7.48 | 72.86 | 26.18 | 570.17 | 64.84 | 5076.12 | 1108.27 | < LOD | 846.29 | 518882.97 | 3079.14 | 454.11 | 49.06 | < LOD | 170.25 | < LOD | 10350.17
22 | 2016-03-31 09:04 | TestAll Geo | 62.2 | ppm | Final |  |  |  |  | EL29698 |  |  |  |  | < LOD | 1.8 | 122.53 | 3.31 | < LOD | 9.52 | 33.32 | 1.89 | < LOD | 34.6 | 1388.36 | 13.33 | 16.59 | 7.63 | 9.9 | 6.4 | < LOD | 3.37 | < LOD | 4.22 | 14.47 | 6.69 | < LOD | 7.52 | 187.96 | 12.8 | < LOD | 39.89 | 55.37 | 14.03 | < LOD | 42.31 | < LOD | 81.14 | 9004.4 | 141.71 | 459.74 | 57.71 | 482.64 | 83.88 | < LOD | 34.24 | 399.77 | 33.97 | < LOD | 17.01 | < LOD | 7.15 | < LOD | 9.97 | 634719.63 | 15335.98 | 55.85 | 2.38 | < LOD | 16.92 | < LOD | 1.5 | < LOD | 1.5 | < LOD | 1.5 | 195.65 | 39.37 | 236.82 | 33.41 | 1529.02 | 55.73 | < LOD | 474.02 | 63238.4 | 822.8 | 94083.54 | 4868.94 | < LOD | 655.52 | 188573.47 | 2743.42 | 421.97 | 83.93 | < LOD | 289.86 | < LOD | 16303.41
23 | 2016-03-31 09:08 | TestAll Geo | 0.42 | ppm | Final |  |  |  |  | EL29698 |  |  |  |  | < LOD | 781.93 | < LOD | 58.22 | < LOD | 300000 | < LOD | 22.23 | < LOD | 300000 | < LOD | 823.5 | < LOD | 300000 | < LOD | 89.81 | < LOD | 177.56 | < LOD | 31.05 | < LOD | 300000 | < LOD | 1396.39 | < LOD | 2178.26 | < LOD | 23862.73 | < LOD | 14834.69 | < LOD | 1262.86 | < LOD | 4915.17 | < LOD | 39723.95 | < LOD | 1856.57 |  |  | < LOD | 2662.15 | < LOD | 1877.59 | < LOD | 3317.96 | < LOD | 1226.63 | < LOD | 1583.51 | 933562.56 | 78297.92 | < LOD | 95.18 | < LOD | 246.75 | < LOD | 1.5 | < LOD | 1.5 | < LOD | 1.5 | < LOD | 5045.23 | < LOD | 22078.65 | < LOD | 108562.57
24 | 2016-03-31 09:13 | TestAll Geo | 52.75 | ppm | Final |  |  |  |  | EL29698 |  |  |  |  | < LOD | 2.15 | < LOD | 1.9 | < LOD | 15.13 | 27.97 | 2.28 | 63.6 | 37.34 | 2409.98 | 25.13 | < LOD | 15.94 | < LOD | 12.98 | < LOD | 4.57 | < LOD | 6.72 | 22.67 | 8.17 | < LOD | 28.24 | 219.82 | 16.7 | < LOD | 46.37 | 45.04 | 16.32 | 72.99 | 26.27 | < LOD | 92.68 | 7640.9 | 161.78 | 446.53 | 69.89 | < LOD | 107.05 | < LOD | 28.85 | 479.6 | 32.43 | < LOD | 15.5 | < LOD | 6.65 | < LOD | 8.37 | 560690.38 | 14689.04 | 28.05 | 2.42 | < LOD | 26.21 | < LOD | 1.5 | < LOD | 1.5 | < LOD | 1.5 | < LOD | 57.24 | 97.16 | 25.88 | 710.25 | 38.51 | < LOD | 481.89 | 65179.5 | 869 | 125108.8 | 5527.32 | < LOD | 676.09 | 232868.91 | 2920.8 | 220.46 | 72.98 | < LOD | 268.35 | < LOD | 14173.84
25 | 2016-03-31 09:17 | TestAll Geo | 54.55 | ppm | Final |  |  |  |  | EL29698 |  |  |  |  | < LOD | 2.11 | < LOD | 2.94 | < LOD | 14.35 | 25.62 | 2.18 | 57.62 | 35.25 | 2153.9 | 22.74 | < LOD | 15.5 | < LOD | 13.02 | 8.61 | 4.14 | < LOD | 5.57 | 14.47 | 8.43 | < LOD | 29.11 | 179.89 | 15.58 | < LOD | 50.19 | 60.78 | 17.51 | < LOD | 50.94 | < LOD | 102.31 | 9972.76 | 183.22 | 400.93 | 68.54 | 402.45 | 85.04 | < LOD | 34.72 | 499.11 | 36.85 | < LOD | 18.26 | < LOD | 6.97 | < LOD | 10.03 | 613177.63 | 13981.04 | 40.75 | 2.63 | < LOD | 24.63 | < LOD | 1.5 | < LOD | 1.5 | < LOD | 1.5 | 79.13 | 40.62 | 160.12 | 32.55 | 1457.91 | 56.46 | < LOD | 485.21 | 61125.67 | 863.66 | 99511.41 | 4769.99 | < LOD | 667.37 | 206085 | 2867.66 | 1029.77 | 95.52 | < LOD | 303.25 | < LOD | 14528.76
26 | 2016-03-31 09:19 | TestAll Geo | 46.32 | ppm | Final |  |  |  |  | EL29698 |  |  |  |  | < LOD | 2.98 | 33.01 | 3.15 | < LOD | 11.73 | 35.51 | 2.83 | < LOD | 42.79 | 1115.26 | 16.8 | < LOD | 13.67 | 15.79 | 8.52 | < LOD | 3.94 | < LOD | 8.07 | 25.56 | 9 | < LOD | 33.87 | 144.97 | 15.76 | < LOD | 100.47 | 40.23 | 18.15 | 63.07 | 29.26 | < LOD | 119.95 | 10628.96 | 211.22 | 433.48 | 78.26 | 565.6 | 51.91 | < LOD | 31.36 | 277.45 | 19.94 | < LOD | 16.18 | < LOD | 7.29 | < LOD | 9.81 | 654617.25 | 13892.12 | 61.25 | 3.64 | < LOD | 22.78 | < LOD | 1.5 | < LOD | 1.5 | < LOD | 1.5 | 146.74 | 38.58 | < LOD | 34.18 | 1310.86 | 52.53 | < LOD | 450.48 | 56538.18 | 697.79 | 86868.38 | 4637.81 | < LOD | 703.38 | 181908.03 | 2920.53 | 332.74 | 87.01 | < LOD | 303.83 | < LOD | 14690.74 | < LOD | 10.77 | 145.93 | 14.34 | 167.03 | 40.68
27 | 2016-03-31 09:22 | TestAll Geo | 46.32 | ppm | Final |  |  |  |  | EL29698 |  |  |  |  | < LOD | 3.05 | < LOD | 2.42 | < LOD | 16.19 | 25.25 | 2.75 | < LOD | 59.21 | 2005.59 | 27.4 | < LOD | 17.32 | < LOD | 14.64 | < LOD | 4.97 | < LOD | 7.59 | < LOD | 13.56 | < LOD | 36.5 | 216.7 | 19.28 | < LOD | 109.8 | 35.95 | 19.41 | 72.45 | 31.41 | < LOD | 104.65 | 7492.74 | 185.8 | 456.01 | 81.41 | 583.72 | 57.18 | < LOD | 31.63 | 368.27 | 23.98 | < LOD | 17.49 | < LOD | 6.71 | < LOD | 9.48 | 681485.06 | 16324 | 45.49 | 3.47 | < LOD | 30.82 | < LOD | 1.5 | < LOD | 1.5 | < LOD | 1.5 | < LOD | 52.64 | 95.16 | 25.6 | 877.33 | 42.01 | < LOD | 434.6 | 48112.79 | 586.21 | 71956.51 | 4904.2 | < LOD | 816.42 | 175522.02 | 3330.61 | 506.06 | 111.5 | < LOD | 396.39 | < LOD | 18161.01 | < LOD | 8.85 | 246.39 | 16.9 | 231.71 | 46.14
28 | 2016-03-31 09:24 | TestAll Geo | 46.19 | ppm | Final |  |  |  |  | EL29698 |  |  |  |  | < LOD | 3.46 | 112.05 | 4.9 | < LOD | 13.99 | 23.11 | 2.6 | 66.61 | 34.61 | 1449.83 | 21.3 | < LOD | 15.25 | < LOD | 13.05 | < LOD | 5.19 | 25.92 | 6.1 | 23.37 | 9.76 | < LOD | 10.93 | 226.39 | 19.82 | < LOD | 55.95 | 54.88 | 20.05 | 90.45 | 31.26 | < LOD | 195.2 | 35314.65 | 400.69 | 3077.9 | 161.2 | 603.43 | 52.9 | < LOD | 31.74 | 294.8 | 20.49 | < LOD | 15.94 | < LOD | 6.93 | < LOD | 11.26 | 607521.88 | 16277.27 | 34.49 | 3.21 | < LOD | 26.02 | < LOD | 1.5 | < LOD | 1.5 | < LOD | 1.5 | 103.51 | 45.91 | 99.1 | 31.21 | 803.98 | 47.96 | < LOD | 493.63 | 51900.41 | 899.48 | 104897.59 | 5461.56 | < LOD | 663.17 | 184666.81 | 2840.06 | 450.02 | 83.06 | < LOD | 279.55 | < LOD | 17057.02 | < LOD | 13.83 | 155.31 | 14.57 | 172.98 | 41.11
29 | 2016-03-31 09:28 | TestAll Geo | 45.95 | ppm | Final |  |  |  |  | EL29698 |  |  |  |  | < LOD | 2.42 | < LOD | 1.66 | < LOD | 5.11 | 8.27 | 1.53 | < LOD | 18.67 | 260.23 | 5.77 | < LOD | 6.65 | < LOD | 8.06 | < LOD | 3.07 | < LOD | 4.73 | < LOD | 10.37 | < LOD | 28 | 24.53 | 8.3 | < LOD | 78.75 | < LOD | 24.44 | < LOD | 53.18 | < LOD | 64.95 | 1992.02 | 84.41 | 173.24 | 54.46 | 484.49 | 45.02 | < LOD | 23.82 | 120.48 | 14.37 | < LOD | 12.06 | < LOD | 5.21 | < LOD | 6.89 | 691843.19 | 17304.75 | 12.8 | 2.24 | < LOD | 10.23 | < LOD | 1.5 | < LOD | 1.5 | < LOD | 1.5 | < LOD | 43.05 | 26.58 | 15.86 | 135.47 | 15.86 | < LOD | 278.97 | 32599.74 | 466.65 | 42268.46 | 4011.39 | < LOD | 1033.61 | 229754.55 | 3994.34 | 557.3 | 116.68 | < LOD | 422.35 | < LOD | 20955.99 | < LOD | 6.96 | 133.56 | 12.61 | 205.93 | 36.99
30 | 2016-03-31 09:30 | TestAll Geo | 46.81 | ppm | Final |  |  |  |  | EL29698 |  |  |  |  | < LOD | 2.64 | < LOD | 2.69 | < LOD | 6.1 | 14.45 | 1.9 | < LOD | 21.89 | 318.43 | 6.97 | < LOD | 7.97 | < LOD | 8.7 | < LOD | 3.8 | < LOD | 5.05 | < LOD | 11 | < LOD | 29.9 | 18.31 | 8.42 | < LOD | 83.87 | < LOD | 26.55 | < LOD | 57 | < LOD | 79 | 2991.61 | 108.68 | 112.95 | 56.03 | 415.26 | 46.56 | < LOD | 27.71 | 81.05 | 14.11 | < LOD | 14.67 | < LOD | 6.17 | < LOD | 8.07 | 622335.25 | 10959.27 | 19 | 2.57 | < LOD | 12.45 | < LOD | 1.5 | < LOD | 1.5 | < LOD | 1.5 | < LOD | 41.98 | < LOD | 18.75 | 247.73 | 19.76 | < LOD | 251.88 | 28892.34 | 441.64 | 45790.4 | 2748.25 | < LOD | 786.65 | 298438.25 | 3207.01 | 568.34 | 75.51 | < LOD | 292.95 | < LOD | 12627.38 | < LOD | 6.89 | 102 | 12.98 | 164.36 | 38.14
31 | 2016-03-31 09:38 | TestAll Geo | 45.59 | ppm | Final |  |  |  |  | EL29698 |  |  |  |  | < LOD | 2.94 | < LOD | 2.37 | < LOD | 16.71 | 25.58 | 2.74 | < LOD | 61.75 | 2314.14 | 29.99 | < LOD | 17.55 | < LOD | 17.39 | < LOD | 3.84 | < LOD | 7.89 | 22.57 | 8.99 | < LOD | 34.9 | 149.14 | 16.16 | < LOD | 100.79 | 32.88 | 17.68 | 59.62 | 29.23 | < LOD | 118.01 | 9785.6 | 205.82 | 542.54 | 83.08 | 296.57 | 40.59 | < LOD | 27.25 | 270.12 | 16.86 | < LOD | 14.96 | < LOD | 7.11 | < LOD | 8.54 | 481899.94 | 23528.15 | 134.07 | 5.01 | < LOD | 32.3 | < LOD | 1.5 | < LOD | 1.5 | < LOD | 1.5 | 167.63 | 40.73 | 40.26 | 21.48 | 170.86 | 22.13 | < LOD | 379.65 | 47556.48 | 713.65 | 125939.02 | 8935.67 | < LOD | 1341.32 | 332619.31 | 4539.26 | 1210.37 | 145.09 | < LOD | 440.81 | < LOD | 22464.41 | < LOD | 11.32 | 116.43 | 11.89 | 96.68 | 32.92
32 | 2016-03-31 09:41 | TestAll Geo | 52.33 | ppm | Final |  |  |  |  | EL29698 |  |  |  |  | < LOD | 1.75 | 14.68 | 1.74 | < LOD | 3.79 | 1.97 | 1 | < LOD | 13.05 | 141.5 | 3.37 | 17.66 | 4.45 | 12.29 | 5.32 | < LOD | 1.88 | 6.24 | 3.54 | < LOD | 8.86 | < LOD | 20.38 | 16.29 | 6.97 | < LOD | 59.26 | < LOD | 18.57 | < LOD | 40.49 | < LOD | 69.21 | 4279.35 | 108.04 | < LOD | 95.28 | < LOD | 82.16 | < LOD | 23.29 | 41.1 | 16.72 | < LOD | 13.61 | < LOD | 5.08 | < LOD | 7.03 | 783921.56 | 8151.45 | 3.98 | 1.67 | 10.94 | 5.59 | < LOD | 1.5 | < LOD | 1.5 | < LOD | 1.5 | 45.27 | 26.29 | 37.28 | 14.39 | 43.96 | 11.11 | < LOD | 143.05 | 8326.24 | 276.83 | 60549.57 | 2471.16 | < LOD | 440.71 | 140106.47 | 2076.17 | 523.17 | 57.93 | < LOD | 199.81 | < LOD | 9183.17
33 | 2016-03-31 09:45 | TestAll Geo | 47.97 | ppm | Final |  |  |  |  | EL29698 |  |  |  |  | < LOD | 15.52 | 7.75 | 2.3 | < LOD | 5.79 | 8.4 | 1.85 | 21.42 | 14.18 | 597.78 | 11.23 | < LOD | 7.09 | < LOD | 8.14 | < LOD | 17.41 | < LOD | 25.18 | < LOD | 9.81 | < LOD | 143.17 | 19.52 | 7.66 | < LOD | 386.55 | < LOD | 119.67 | < LOD | 264.19 | < LOD | 346.2 | 2476.69 | 91.26 | < LOD | 676.9 | 111.88 | 60.14 | < LOD | 24.44 | 70.16 | 18.88 | < LOD | 12.29 | < LOD | 5.21 | < LOD | 7.02 | 570580.63 | 16185.95 | 25.99 | 12.49 | < LOD | 60.09 | < LOD | 1.5 | < LOD | 1.5 | < LOD | 1.5 | 96.82 | 37.42 | < LOD | 24.49 | 163.56 | 18.52 | < LOD | 195.22 | 16788.91 | 779.86 | 40241.86 | 2840.37 | < LOD | 762.6 | 366394.69 | 3070.68 | 1077.39 | 74 | < LOD | 224.6 | < LOD | 11665.4
34 | 2016-03-31 09:51 | TestAll Geo | 45.52 | ppm | Final |  |  |  |  | EL29698 |  |  |  |  | < LOD | 3.62 | < LOD | 2.8 | 94.74 | 5.58 | 8.28 | 1.62 | 35.72 | 15.01 | 315.5 | 6.83 | < LOD | 7.84 | < LOD | 8.9 | < LOD | 4.19 | < LOD | 5.25 | < LOD | 11 | < LOD | 29.81 | 201.55 | 16.53 | < LOD | 89.15 | 51.88 | 16.51 | < LOD | 57.67 | < LOD | 143.52 | 15274.63 | 234.58 | 220.7 | 64.65 | 1660.79 | 60.46 | < LOD | 27.3 | 63.51 | 13.32 | < LOD | 14.33 | < LOD | 6.05 | < LOD | 8.36 | 668918.13 | 13345.65 | 16.01 | 2.45 | < LOD | 11.99 | < LOD | 1.5 | < LOD | 1.5 | < LOD | 1.5 | < LOD | 62.37 | 626.28 | 39.7 | 989.06 | 43.89 | < LOD | 291.45 | 27247.59 | 561.88 | 71126.08 | 4082.84 | 848.61 | 514.44 | 205701.77 | 3079.64 | 311.68 | 76.14 | < LOD | 270.24 | < LOD | 14738.08 | < LOD | 11.72 | 99.3 | 12.71 | 148.97 | 36.88
35 | 2016-03-31 10:00 | TestAll Geo | 46.09 | ppm | Final |  |  |  |  | EL29698 |  |  |  |  | < LOD | 2.59 | < LOD | 1.83 | < LOD | 6.42 | 6.77 | 1.56 | < LOD | 22.84 | 362.2 | 7.39 | < LOD | 7.63 | < LOD | 8.99 | < LOD | 3.24 | < LOD | 6.12 | < LOD | 11.01 | < LOD | 28.25 | 33.09 | 9.14 | < LOD | 43.75 | < LOD | 24.6 | < LOD | 57.78 | < LOD | 73 | 2347.71 | 95.76 | 217.8 | 60.29 | 399.84 | 43.93 | < LOD | 25.93 | 134.4 | 14.65 | < LOD | 13.5 | < LOD | 5.93 | < LOD | 7.34 | 570723.19 | 12521.38 | 52.92 | 3.21 | < LOD | 12.38 | < LOD | 1.5 | < LOD | 1.5 | < LOD | 1.5 | < LOD | 40.82 | 42.83 | 15.4 | 148.48 | 15.68 | < LOD | 255.5 | 34376.65 | 498.4 | 66004.45 | 3574.5 | < LOD | 823.21 | 329285.81 | 3291.04 | 466 | 76.37 | < LOD | 268.91 | < LOD | 13620.15 | < LOD | 7.76 | 112.33 | 12.39 | 143.68 | 35.74
36 | 2016-03-31 10:12 | TestAll Geo | 47.31 | ppm | Final |  |  |  |  | EL29698 |  |  |  |  | 348.18 | 61.92 | 321.19 | 64.32 | 264.9 | 76.72 | 346.3 | 61.58 | 1023.95 | 263.69 | 320.22 | 59.64 | 3069.59 | 378.26 | 3472.78 | 465.69 | 205.51 | 97.11 | < LOD | 295.45 | 345.39 | 166.47 | 549.71 | 223.84 | 404.14 | 189.19 | < LOD | 1850.29 | 872.77 | 323.91 | 879.82 | 396.79 | 649.99 | 394.5 | < LOD | 1143.31 | 25728.39 | 3286.71 |  |  | < LOD | 224.36 | < LOD | 232.51 | < LOD | 246.16 | < LOD | 97.39 | < LOD | 126.03 | 919939.75 | 6665.71 | 320.27 | 57.33 | 3033.4 | 406.27 | < LOD | 1.5 | < LOD | 1.5 | < LOD | 1.5 | 4086.58 | 927.48 | < LOD | 1537.93 | 32963.19 | 3238.21 | < LOD | 1738.29 | 2934.22 | 1843.2 | [8 empty] | < LOD | 1.5 |  |  | < LOD | 588.99
37 | 2016-03-31 10:16 | TestAll Geo | 46.73 | ppm | Final |  |  |  |  | EL29698 |  |  |  |  | < LOD | 2.74 | 23.75 | 2.62 | < LOD | 7.34 | 22.08 | 2.17 | < LOD | 26.07 | 461.2 | 8.64 | < LOD | 9.25 | 13.99 | 6.86 | < LOD | 3.27 | < LOD | 6.83 | < LOD | 10.13 | < LOD | 30.25 | 64.7 | 10.85 | < LOD | 83.6 | < LOD | 25.47 | < LOD | 56.38 | < LOD | 100.09 | 5687.25 | 145.57 | 149.78 | 58.15 | 391.07 | 38.19 | < LOD | 23.45 | 118.67 | 12.48 | < LOD | 12.05 | < LOD | 4.99 | < LOD | 7.04 | 677302.75 | 13737.19 | 34.56 | 2.88 | < LOD | 14.35 | < LOD | 1.5 | < LOD | 1.5 | < LOD | 1.5 | < LOD | 45.94 | 91.41 | 21.01 | 686.3 | 31.91 | 462.46 | 140.27 | 17526.76 | 404.65 | 80421.34 | 4396.76 | < LOD | 737.27 | 213420.48 | 3138.76 | 353.52 | 75.99 | < LOD | 305.47 | < LOD | 14628.11 | < LOD | 9.62 | 136.97 | 11.01 | 162.51 | 31.5
38 | 2016-03-31 10:18 | TestAll Geo | 45.76 | ppm | Final |  |  |  |  | EL29698 |  |  |  |  | < LOD | 2.42 | 23.2 | 2.4 | 11.88 | 4.1 | 18.82 | 1.91 | < LOD | 20.51 | 335.85 | 6.64 | < LOD | 7.84 | 10.07 | 5.99 | < LOD | 3.68 | < LOD | 6.13 | < LOD | 9.85 | < LOD | 27.43 | 37.38 | 8.85 | < LOD | 78.22 | 27.52 | 14.03 | < LOD | 52.62 | < LOD | 77.9 | 5369.62 | 131.85 | 91.47 | 50.89 | 294.01 | 41.3 | < LOD | 26.46 | 130.61 | 14.16 | < LOD | 13.66 | < LOD | 5.79 | < LOD | 8.6 | 671286.19 | 12142.05 | 35.54 | 2.7 | < LOD | 13.03 | < LOD | 1.5 | < LOD | 1.5 | < LOD | 1.5 | < LOD | 46.07 | 64.19 | 19.66 | 512.21 | 28.29 | 377.46 | 117.48 | 12382.18 | 314.84 | 85716.14 | 4257.5 | < LOD | 740.69 | 221430.86 | 3091.41 | 501.59 | 76.96 | < LOD | 287.94 | < LOD | 12468.78 | < LOD | 8.87 | 90.18 | 11.81 | 85.39 | 33.56
39 | 2016-03-31 10:19 | TestAll Geo | 46.27 | ppm | Final |  |  |  |  | EL29698 |  |  |  |  | < LOD | 2.23 | < LOD | 1.54 | < LOD | 3.7 | 3.34 | 1.22 | < LOD | 12.23 | 113.26 | 3.49 | < LOD | 5.19 | < LOD | 6.83 | < LOD | 2.96 | < LOD | 4.46 | < LOD | 8.85 | < LOD | 22.23 | 22.98 | 7.44 | < LOD | 68.22 | < LOD | 22.37 | < LOD | 49.33 | < LOD | 48.61 | 777.8 | 54.56 | < LOD | 70.22 | 344.58 | 45.07 | 63.03 | 16.37 | 90.19 | 14.24 | < LOD | 13.89 | < LOD | 5.93 | < LOD | 8.26 | 582251.88 | 11239.97 | 9.81 | 2.08 | < LOD | 7.34 | < LOD | 1.5 | < LOD | 1.5 | < LOD | 1.5 | < LOD | 31.82 | 75.95 | 14.28 | 159.65 | 14.92 | 141.06 | 69.27 | 4454.68 | 174.92 | 17091.56 | 1999.74 | < LOD | 1051.45 | 394127.94 | 3597.16 | 444.51 | 78.64 | < LOD | 302.16 | < LOD | 14266.02 | < LOD | 5.59 | 122.13 | 13.04 | 153.59 | 37.58
40 | 2016-03-31 10:24 | TestAll Geo | 46.61 | ppm | Final |  |  |  |  | EL29698 |  |  |  |  | < LOD | 2.17 | < LOD | 1.87 | < LOD | 2.34 | 1.87 | 1.11 | < LOD | 7.3 | 18.24 | 1.48 | < LOD | 4.17 | < LOD | 8.09 | < LOD | 2.81 | < LOD | 4.74 | 22.38 | 6.6 | < LOD | 24.26 | 23.08 | 7.4 | < LOD | 69.96 | < LOD | 21.44 | < LOD | 47.17 | < LOD | 50.2 | 1117.69 | 61.6 | < LOD | 119.81 | 280.85 | 34.2 | 45.35 | 12.48 | 697.13 | 19.87 | < LOD | 12.33 | < LOD | 4.41 | < LOD | 6.09 | 693950.25 | 22545.39 | < LOD | 1.75 | < LOD | 4.53 | < LOD | 1.5 | < LOD | 1.5 | < LOD | 1.5 | 41.32 | 22.08 | 193.57 | 16.94 | 393.67 | 19.09 | 334.45 | 48.1 | 1671.57 | 104.07 | 41862.48 | 6090.86 | < LOD | 1765.92 | 257978.34 | 6419.31 | 462.56 | 157.78 | 264.24 | 166.17 | < LOD | 26523.74 | < LOD | 7.69 | 66.5 | 9.64 | 114.99 | 28.56
41 | 2016-03-31 10:26 | TestAll Geo | 48.4 | ppm | Final |  |  |  |  | EL29698 |  |  |  |  | < LOD | 14.92 | 4.07 | 2 | < LOD | 3.24 | 3.04 | 1.45 | < LOD | 10.9 | 130.56 | 5.17 | < LOD | 4.77 | < LOD | 42.68 | < LOD | 15.83 | 10.68 | 4.04 | 12.67 | 6.12 | < LOD | 130.42 | 17.4 | 7 | < LOD | 371.52 | < LOD | 110.96 | < LOD | 246.49 | < LOD | 327.43 | 2500.57 | 87.03 | < LOD | 605.93 | < LOD | 84.68 | < LOD | 23.06 | 340.97 | 28.29 | < LOD | 12.47 | < LOD | 4.93 | < LOD | 7.14 | 687758.5 | 13926.47 | < LOD | 14.27 | < LOD | 34.86 | < LOD | 1.5 | < LOD | 1.5 | < LOD | 1.5 | < LOD | 41.08 | 220.27 | 24.44 | 778.51 | 45.18 | 114.03 | 69.14 | 4229.63 | 256.04 | 50744.5 | 3248.15 | < LOD | 618.29 | 250749.81 | 2754.56 | 442.12 | 58.7 | 516.71 | 167.33 | < LOD | 10215.15
42 | 2016-03-31 10:30 | TestAll Geo | 45 | ppm | Final |  |  |  |  | EL29698 |  |  |  |  | < LOD | 2.2 | 2.75 | 1.66 | < LOD | 2.29 | 3.47 | 1.19 | < LOD | 6.86 | 12.65 | 1.3 | 7.81 | 3.29 | < LOD | 7.68 | < LOD | 2.64 | < LOD | 4.58 | < LOD | 8.9 | < LOD | 24.81 | < LOD | 10.81 | < LOD | 69.71 | < LOD | 21.02 | < LOD | 46.87 | < LOD | 46.39 | 964.14 | 58.22 | < LOD | 64.72 | 337.33 | 41.78 | 51.6 | 14.93 | 50.97 | 12.21 | < LOD | 12.42 | < LOD | 5.1 | < LOD | 6.75 | 669223.81 | 10296.6 | < LOD | 2.35 | < LOD | 6.08 | < LOD | 1.5 | < LOD | 1.5 | < LOD | 1.5 | 67.41 | 16.43 | < LOD | 22.11 | 366.37 | 21.08 | 338.76 | 60.64 | 2504.67 | 143.02 | 34393.85 | 2305.19 | < LOD | 753.3 | 290117.5 | 3147.48 | 907.26 | 78.48 | 264.29 | 175.1 | < LOD | 12358.94 | < LOD | 7.27 | 99.39 | 11.89 | 134.89 | 34.53
43 | 2016-03-31 10:31 | TestAll Geo | 20.02 | ppm | Final |  |  |  |  | EL29698 |  |  |  |  | < LOD | 2.41 | < LOD | 1.57 | < LOD | 2.24 | < LOD | 1.5 | < LOD | 5.69 | < LOD | 1.5 | 6.04 | 3.28 | < LOD | 6.68 | < LOD | 2.97 | < LOD | 4.49 | 11.77 | 6.73 | < LOD | 27.52 | < LOD | 11.35 | < LOD | 76.95 | < LOD | 23.69 | < LOD | 53.12 | < LOD | 42.65 | 106.85 | 34.76 | < LOD | 74.51 |  |  | < LOD | 21.06 | < LOD | 23.16 | < LOD | 17.77 | < LOD | 10.19 | < LOD | 12.92 | 999432.13 | 189.2 | < LOD | 1.93 | < LOD | 5.95 | < LOD | 1.5 | < LOD | 1.5 | < LOD | 1.5 | < LOD | 55.93 | 33.13 | 20.1 | 29.47 | 13.49 | < LOD | 60.46 | 393.3 | 119.98 | [8 empty] | < LOD | 1.5 |  |  | < LOD | 5.77
44 | 2016-03-31 10:32 | TestAll Geo | 27.06 | ppm | Final |  |  |  |  | EL29698 |  |  |  |  | < LOD | 2.25 | < LOD | 2.46 | < LOD | 2.3 | < LOD | 1.5 | < LOD | 6.46 | 9.98 | 1.22 | < LOD | 4.3 | < LOD | 6.14 | < LOD | 2.58 | < LOD | 4.2 | 12.66 | 6.52 | < LOD | 24.19 | < LOD | 11.58 | < LOD | 70.1 | < LOD | 23.28 | < LOD | 49.81 | < LOD | 55.3 | 1196.27 | 64.82 | < LOD | 67.15 |  |  | < LOD | 19.82 | < LOD | 21.86 | < LOD | 16.6 | < LOD | 9.44 | < LOD | 12.03 | 993861.75 | 248.72 | < LOD | 1.78 | < LOD | 4.62 | < LOD | 1.5 | < LOD | 1.5 | < LOD | 1.5 | < LOD | 40.56 | < LOD | 20.44 | 30.28 | 9.38 | 109.59 | 63.16 | 4455.25 | 176.56 | [8 empty] | < LOD | 1.5 |  |  | < LOD | 5.16
45 | 2016-03-31 10:35 | TestAll Geo | 45 | ppm | Final |  |  |  |  | EL29698 |  |  |  |  | < LOD | 2.77 | < LOD | 2.11 | < LOD | 9.14 | 7.63 | 1.75 | < LOD | 33.53 | 752.22 | 12.27 | < LOD | 10.36 | < LOD | 12.4 | < LOD | 4.42 | < LOD | 5.54 | 12.52 | 7.7 | < LOD | 31.86 | 165.78 | 15.77 | < LOD | 92.78 | < LOD | 24.47 | < LOD | 59.95 | < LOD | 84.97 | 5535.57 | 148.29 | 184.85 | 62.21 | 485.5 | 52.09 | < LOD | 30.1 | 153.93 | 17.51 | < LOD | 14.99 | < LOD | 6.71 | < LOD | 8.93 | 715437.19 | 13244.01 | 67.73 | 3.63 | < LOD | 17.77 | < LOD | 1.5 | < LOD | 1.5 | < LOD | 1.5 | < LOD | 40.91 | < LOD | 18.83 | 501.8 | 29 | < LOD | 294.49 | 29472.13 | 442.3 | 45873.37 | 3308.17 | < LOD | 758.92 | 196056.09 | 3217.29 | 371.51 | 91.47 | < LOD | 349.98 | < LOD | 15742.74 | < LOD | 6.7 | 156.83 | 14.86 | 221.19 | 43.1
46 | 2016-03-31 10:39 | TestAll Geo | 45 | ppm | Final |  |  |  |  | EL29698 |  |  |  |  | < LOD | 3.02 | 6.2 | 2.49 | < LOD | 13.93 | 18.43 | 2.43 | < LOD | 51.38 | 1589.46 | 22.43 | < LOD | 15.25 | < LOD | 13.22 | < LOD | 4.96 | < LOD | 6.97 | 16.87 | 8.7 | < LOD | 33.18 | 386.53 | 24.01 | < LOD | 103.67 | 26.87 | 17.34 | < LOD | 61.64 | < LOD | 98.11 | 4473.38 | 143.31 | 591.09 | 84.11 | 363.32 | 45.98 | < LOD | 28.37 | 182.01 | 16.68 | < LOD | 15.05 | < LOD | 6.11 | < LOD | 8.22 | 582278.06 | 11430.61 | 66.59 | 3.85 | < LOD | 27.11 | < LOD | 1.5 | < LOD | 1.5 | < LOD | 1.5 | < LOD | 50.16 | 65.85 | 20.44 | 395.92 | 26.25 | < LOD | 289.43 | 32450.06 | 487.96 | 58174.39 | 3031.51 | < LOD | 747.45 | 317366.09 | 3168.32 | 750.1 | 75.99 | < LOD | 242.06 | < LOD | 12697.6 | < LOD | 8.69 | 247.97 | 14.5 | 165.34 | 38.29
47 | 2016-03-31 10:42 | TestAll Geo | 45 | ppm | Final |  |  |  |  | EL29698 |  |  |  |  | < LOD | 3.43 | < LOD | 3.2 | < LOD | 21.32 | 39.29 | 3.55 | 95.76 | 53.07 | 3114.23 | 42.25 | < LOD | 24.1 | < LOD | 18.67 | < LOD | 6.18 | < LOD | 9.43 | 23.15 | 11.31 | < LOD | 40.71 | 345.06 | 25.44 | < LOD | 66.04 | 60.36 | 22.21 | 71.69 | 34.08 | < LOD | 94.29 | 4555.46 | 159.1 | 708.24 | 98.07 | 510.84 | 49.56 | < LOD | 30.88 | 385.73 | 21.7 | < LOD | 16.53 | < LOD | 5.95 | < LOD | 8.8 | 622115.25 | 21974.07 | 55.92 | 3.99 | < LOD | 42.15 | < LOD | 1.5 | < LOD | 1.5 | < LOD | 1.5 | 83.25 | 36.25 | 148.15 | 27.66 | 1057 | 45.3 | < LOD | 398.96 | 43548.55 | 560.43 | 76231.02 | 6616.03 | < LOD | 1168.11 | 239913.56 | 4511.55 | 324.21 | 133.83 | < LOD | 513.1 | < LOD | 24118.38 | < LOD | 11.32 | 750.58 | 19.33 | 319.99 | 43.16
48 | 2016-03-31 10:53 | TestAll Geo | 45 | ppm | Final |  |  |  |  | EL29698 |  |  |  |  | < LOD | 3.19 | < LOD | 2.58 | < LOD | 19.41 | 29.1 | 3.06 | < LOD | 63.66 | 2714.2 | 35.94 | < LOD | 21.17 | < LOD | 19 | < LOD | 4.77 | < LOD | 8.7 | 19.36 | 9.61 | 20.88 | 7.78 | 112.97 | 15.5 | < LOD | 105.99 | < LOD | 27.02 | < LOD | 65.59 | < LOD | 91.21 | 3518.67 | 133.69 | < LOD | 97.59 | 377.25 | 44.1 | < LOD | 29.27 | 556.15 | 23.01 | < LOD | 15.92 | < LOD | 6.37 | < LOD | 8.37 | 597370.63 | 15410.71 | 72.13 | 4.14 | < LOD | 40.81 | < LOD | 1.5 | < LOD | 1.5 | < LOD | 1.5 | < LOD | 49.61 | 77.15 | 20.56 | 331.75 | 24.47 | 727.87 | 228.18 | 49354.15 | 631.15 | 80487.51 | 4893.11 | < LOD | 919.49 | 266940.16 | 3624.29 | 658 | 98.44 | < LOD | 335.61 | < LOD | 16307.71 | < LOD | 10.57 | 266.57 | 14.08 | 224.61 | 37.77
49 | 2016-03-31 10:55 | TestAll Geo | 45 | ppm | Final |  |  |  |  | EL29698 |  |  |  |  | < LOD | 4.08 | 49.11 | 4.44 | < LOD | 20.3 | 28.39 | 3.43 | < LOD | 71.78 | 2169.64 | 33.75 | < LOD | 22.13 | < LOD | 18.93 | 25.1 | 7.12 | < LOD | 10.78 | 18.92 | 12.44 | < LOD | 48.38 | 68.9 | 16.16 | 74.15 | 49.13 | 232.68 | 32.17 | < LOD | 85.43 | < LOD | 87.6 | 2778.33 | 139.1 | 298.76 | 87.14 | 325.19 | 49.13 | 52.98 | 19.05 | 6875.2 | 81.07 | < LOD | 26.22 | < LOD | 7.22 | < LOD | 14.55 | 681318.69 | 19261.06 | 110.65 | 5.55 | < LOD | 41.38 | < LOD | 1.5 | < LOD | 1.5 | < LOD | 1.5 | 68.57 | 34.83 | 49.77 | 20.34 | 302.6 | 28.29 | 8044.2 | 209.22 | 33621.4 | 473.8 | 51785.8 | 5048.85 | < LOD | 1169.16 | 220709.75 | 4559.25 | 728.43 | 141.66 | < LOD | 495.19 | < LOD | 22557.86 | < LOD | 24.96 | 224.91 | 15.49 | 140.45 | 42.62
50 | 2016-03-31 10:56 | TestAll Geo | 45 | ppm | Final |  |  |  |  | EL29698 |  |  |  |  | < LOD | 3.93 | < LOD | 4.85 | < LOD | 22.95 | 30.89 | 3.64 | < LOD | 80.92 | 2670.08 | 40.74 | < LOD | 23.9 | 28.13 | 14.09 | < LOD | 10.13 | < LOD | 12 | 22.55 | 13.01 | < LOD | 53.42 | 72.44 | 16.78 | 77.47 | 50.49 | 292.7 | 34.9 | 210.01 | 42.42 | < LOD | 169.92 | 14656.81 | 308.71 | 445.47 | 99.76 | 211.69 | 43.17 | < LOD | 37.5 | 5892.46 | 69.36 | < LOD | 26.46 | < LOD | 7.08 | < LOD | 11.94 | 635589.13 | 15679.73 | 165.46 | 6.71 | < LOD | 43.24 | < LOD | 1.5 | < LOD | 1.5 | < LOD | 1.5 | < LOD | 64.82 | 60.72 | 25.7 | 354.84 | 33.32 | 5190.04 | 240.87 | 37121.27 | 627.1 | 54773.56 | 4002.76 | < LOD | 920.01 | 245641.11 | 3704.56 | 1481.55 | 118.96 | < LOD | 346.59 | < LOD | 18236.95 | < LOD | 28.24 | 206.59 | 13.99 | 122.75 | 38.32
51 | 2016-03-31 10:58 | TestAll Geo | 45 | ppm | Final |  |  |  |  | EL29698 |  |  |  |  | < LOD | 2.59 | < LOD | 1.89 | < LOD | 7.89 | 7.56 | 1.63 | < LOD | 27.64 | 607.99 | 10.05 | < LOD | 9.1 | < LOD | 9.41 | < LOD | 3.28 | < LOD | 5.38 | < LOD | 10.75 | < LOD | 28.17 | 34.39 | 9.12 | < LOD | 81.26 | < LOD | 25.37 | < LOD | 55.25 | < LOD | 55.05 | 1004.11 | 65.74 | 95.41 | 51.6 | 317.29 | 45.8 | < LOD | 29.72 | 1151.6 | 32.44 | < LOD | 16.59 | < LOD | 6.1 | < LOD | 9.5 | 591909.81 | 13018.34 | 23.05 | 2.57 | < LOD | 15.92 | < LOD | 1.5 | < LOD | 1.5 | < LOD | 1.5 | 43.25 | 25.69 | 80.75 | 16.67 | 223.3 | 18.66 | < LOD | 187.46 | 12718.63 | 280.55 | 25112.39 | 2390.07 | < LOD | 978.7 | 365205.31 | 3631.45 | 322.59 | 82.2 | < LOD | 311.04 | < LOD | 16352.95 | < LOD | 6.86 | 129.79 | 13.47 | 202.49 | 39.77
52 | 2016-03-31 11:00 | TestAll Geo | 45 | ppm | Final |  |  |  |  | EL29698 |  |  |  |  | < LOD | 5.07 | 50.58 | 5.35 | < LOD | 18.26 | 13.23 | 3.41 | < LOD | 68.02 | 1114.31 | 23.9 | < LOD | 22.03 | < LOD | 23.03 | 15.27 | 7.81 | < LOD | 12.54 | < LOD | 28.56 | < LOD | 72.03 | 166.1 | 27.51 | 275.44 | 77.03 | 671.49 | 57.31 | < LOD | 120.29 | < LOD | 115.75 | 2929.39 | 175.17 | 357.61 | 111.68 | < LOD | 324.06 | < LOD | 59.9 | 11072.2 | 72 | 75.67 | 31.18 | < LOD | 10.22 | < LOD | 21.34 | 558901.88 | 23354.76 | 658.76 | 16.97 | < LOD | 33.93 | < LOD | 1.5 | < LOD | 1.5 | < LOD | 1.5 | < LOD | 56.92 | 40.75 | 21.9 | 307.34 | 33.53 | 24598.56 | 368.85 | 28103.09 | 661.36 | 75193.01 | 6793.71 | < LOD | 1503.49 | 271380.47 | 4893.98 | 804.37 | 140.18 | < LOD | 852.18 | < LOD | 26012.54 | < LOD | 45.4 | < LOD | 11.64 | < LOD | 36.14
53 | 2016-03-31 11:02 | TestAll Geo | 45 | ppm | Final |  |  |  |  | EL29698 |  |  |  |  | < LOD | 2.9 | < LOD | 2.43 | < LOD | 15.12 | 21.91 | 2.55 | < LOD | 55.31 | 1995.63 | 26.19 | < LOD | 16.8 | < LOD | 13.58 | < LOD | 5.01 | < LOD | 6.98 | 21.2 | 8.56 | < LOD | 33.7 | 84.89 | 13.01 | < LOD | 97.91 | 52.74 | 17.95 | < LOD | 61.01 | < LOD | 66.51 | 1324.25 | 81.82 | 177.14 | 63.73 | 370.55 | 42.6 | < LOD | 27.82 | 226.93 | 16.38 | < LOD | 14.72 | < LOD | 5.8 | < LOD | 8.29 | 548595.69 | 15366.13 | 55.96 | 3.54 | < LOD | 30.26 | < LOD | 1.5 | < LOD | 1.5 | < LOD | 1.5 | < LOD | 43.91 | 41.76 | 16.59 | 173.73 | 17.22 | < LOD | 299.75 | 42884.53 | 550.07 | 73361.52 | 4619.61 | < LOD | 1009.18 | 334581.94 | 3746.1 | 304.72 | 87.43 | < LOD | 310.74 | < LOD | 16468.26 | < LOD | 8.06 | 182.39 | 12.82 | 168.86 | 35.38
54 | 2016-03-31 11:04 | TestAll Geo | 45 | ppm | Final |  |  |  |  | EL29698 |  |  |  |  | < LOD | 3.3 | < LOD | 2.63 | < LOD | 22.16 | 35.11 | 3.41 | < LOD | 80.8 | 3423.92 | 44.85 | < LOD | 23.11 | < LOD | 18.53 | < LOD | 5.57 | < LOD | 9.07 | 19.29 | 10.03 | < LOD | 40.25 | 145.03 | 17.51 | < LOD | 57.22 | < LOD | 28.06 | 75.31 | 32.59 | < LOD | 85.5 | 3578.13 | 139.11 | 199.7 | 74.29 | 385.31 | 38.67 | < LOD | 26.22 | 650.5 | 21.49 | < LOD | 14.2 | < LOD | 6 | < LOD | 7.43 | 539499.31 | 24679.58 | 99.82 | 4.81 | < LOD | 42.66 | < LOD | 1.5 | < LOD | 1.5 | < LOD | 1.5 | 68.66 | 35.15 | < LOD | 28.2 | 300.38 | 24.3 | < LOD | 439.28 | 76540.2 | 812.06 | 127336.92 | 9336.1 | < LOD | 1169.31 | 258552.55 | 4416.58 | < LOD | 178.13 | < LOD | 405.41 | < LOD | 23710.37 | < LOD | 12.42 | 292.19 | 12.53 | 194.79 | 32.45
55 | 2016-03-31 11:05 | TestAll Geo | 45 | ppm | Final |  |  |  |  | EL29698 |  |  |  |  | < LOD | 8.3 | 181.86 | 11.43 | 18.91 | 11.88 | < LOD | 6.08 | 100.12 | 43.54 | 391.81 | 15.43 | 40.61 | 17.75 | < LOD | 35.61 | 88.52 | 17.27 | 29.93 | 13.89 | < LOD | 57.23 | < LOD | 141.66 | < LOD | 56.61 | 1037.38 | 162.12 | 2112.05 | 128.97 | < LOD | 185.44 | < LOD | 159.25 | 3124.14 | 248.24 | 1012.04 | 207.99 | < LOD | 721.07 | < LOD | 114.86 | 10596.48 | 56.43 | 113.3 | 58.79 | < LOD | 14.85 | < LOD | 35.38 | 543115 | 18840.87 | 2129.65 | 52.61 | < LOD | 32.56 | < LOD | 1.5 | < LOD | 1.5 | < LOD | 1.5 | < LOD | 54.03 | < LOD | 32.49 | 265.33 | 49.74 | 54090.45 | 555.11 | 8710.56 | 580.9 | 32918.19 | 3511.48 | < LOD | 1117.43 | 236882.19 | 3704.05 | 672.94 | 93.7 | < LOD | 625.5 | < LOD | 23276.61 | < LOD | 70.49 | < LOD | 8.29 | < LOD | 24.44
56 | 2016-03-31 11:06 | TestAll Geo | 45 | ppm | Final |  |  |  |  | EL29698 |  |  |  |  | < LOD | 2.68 | 13.9 | 2.48 | < LOD | 12.53 | 17.65 | 2.2 | < LOD | 45.55 | 1481.71 | 19.71 | < LOD | 14.08 | < LOD | 11.82 | < LOD | 4.4 | < LOD | 6.21 | 13.21 | 7.89 | < LOD | 9.34 | 36.24 | 9.82 | < LOD | 45.69 | 69.79 | 17.4 | < LOD | 57.16 | < LOD | 61.89 | 1259.56 | 75.26 | 124.24 | 57.26 | 403.99 | 44.78 | < LOD | 27.1 | 259.22 | 17.72 | < LOD | 14.1 | < LOD | 5.69 | < LOD | 7.66 | 590194.75 | 17950.65 | 48.43 | 3.2 | < LOD | 25.12 | < LOD | 1.5 | < LOD | 1.5 | < LOD | 1.5 | < LOD | 44.07 | 26.7 | 16.3 | 195.65 | 17.66 | < LOD | 247.34 | 30855.26 | 460.52 | 44486.89 | 4225.44 | < LOD | 1254.26 | 333857.13 | 4332.56 | 288.83 | 105.01 | < LOD | 373.68 | < LOD | 21336.01 | < LOD | 8.23 | 159.59 | 13.12 | 195.25 | 37.35
57 | 2016-03-31 11:10 | TestAll Geo | 45 | ppm | Final |  |  |  |  | EL29698 |  |  |  |  | < LOD | 2.53 | < LOD | 1.81 | < LOD | 10 | 12.4 | 1.88 | < LOD | 35.51 | 973.49 | 14.08 | < LOD | 11.41 | < LOD | 12.2 | < LOD | 3.14 | < LOD | 6.08 | 13.36 | 7.15 | < LOD | 29.36 | 43.94 | 9.6 | < LOD | 81.96 | < LOD | 21.66 | < LOD | 56.31 | < LOD | 51.46 | 677.92 | 57.15 | < LOD | 77.66 | 328.56 | 41.81 | < LOD | 25.62 | 205.98 | 15.86 | < LOD | 13.51 | < LOD | 5.59 | < LOD | 7.53 | 540858.56 | 17488.77 | 22.23 | 2.56 | < LOD | 19.7 | < LOD | 1.5 | < LOD | 1.5 | < LOD | 1.5 | < LOD | 44.5 | 31.89 | 15.96 | 152.46 | 15.6 | < LOD | 189.07 | 19047.66 | 356.92 | 30957.13 | 3525.75 | < LOD | 1397.57 | 408446 | 4368.42 | 227.57 | 98.73 | < LOD | 382.15 | < LOD | 21633.15 | < LOD | 6.68 | 208.74 | 12.96 | 141.14 | 34.77
58 | 2016-03-31 11:17 | TestAll Geo | 45 | ppm | Final |  |  |  |  | EL29698 |  |  |  |  | < LOD | 2.78 | 9.12 | 2.38 | < LOD | 12.69 | 15.9 | 2.17 | < LOD | 46.39 | 1475.19 | 19.86 | < LOD | 14.13 | < LOD | 14.23 | < LOD | 4.42 | < LOD | 6.62 | 18.69 | 7.85 | < LOD | 9.32 | 49.07 | 10.48 | < LOD | 89.2 | < LOD | 23.21 | < LOD | 57.77 | < LOD | 57.85 | 924.61 | 67.82 | 124.33 | 57.55 | 354.61 | 45.35 | < LOD | 27.35 | 210.39 | 17.19 | < LOD | 14.93 | < LOD | 5.77 | < LOD | 8.16 | 633313.69 | 13063.56 | 35.96 | 2.99 | < LOD | 25.43 | < LOD | 1.5 | < LOD | 1.5 | < LOD | 1.5 | < LOD | 46.06 | < LOD | 23.98 | 110.29 | 14.42 | < LOD | 252.17 | 31053.13 | 458.31 | 38893.36 | 2936.87 | < LOD | 891.27 | 295898.38 | 3518.5 | 547.94 | 86.57 | < LOD | 292.58 | < LOD | 15663.88 | < LOD | 7.33 | 179.01 | 13.69 | 216.74 | 38.92
59 | 2016-03-31 11:24 | TestAll Geo | 45 | ppm | Final |  |  |  |  | EL29698 |  |  |  |  | < LOD | 2.19 | < LOD | 1.5 | < LOD | 1.92 | < LOD | 1.55 | < LOD | 5.72 | < LOD | 1.5 | < LOD | 3.99 | < LOD | 6.56 | < LOD | 2.6 | < LOD | 3.83 | < LOD | 9.27 | 8.05 | 4.96 | < LOD | 11.17 | < LOD | 73.41 | < LOD | 21.86 | < LOD | 49.51 | < LOD | 40.08 | 122.05 | 33.28 | < LOD | 129.17 | 378.55 | 39.43 | < LOD | 23.37 | < LOD | 22.43 | < LOD | 12.22 | < LOD | 4.9 | < LOD | 7.03 | 485234.31 | 13611.75 | < LOD | 1.79 | < LOD | 3.95 | < LOD | 1.5 | < LOD | 1.5 | < LOD | 1.5 | < LOD | 56.74 | < LOD | 20.5 | < LOD | 12.16 | 49.83 | 26.64 | 519.26 | 70.25 | 2733.21 | 1693.74 | < LOD | 1370.15 | 509915.69 | 3828.51 | 1283.01 | 105 | < LOD | 272.66 | < LOD | 18450 | < LOD | 5.39 | 115.28 | 11.21 | 162.5 | 32.68
60 | 2016-03-31 11:25 | TestAll Geo | 45 | ppm | Final |  |  |  |  | EL29698 |  |  |  |  | < LOD | 2.93 | 9.66 | 2.46 | < LOD | 12.3 | 12.69 | 2.12 | < LOD | 44.35 | 1241.4 | 18.19 | 20.47 | 9.94 | < LOD | 14.84 | < LOD | 4.33 | < LOD | 6.49 | < LOD | 12.58 | 10.34 | 6.88 | 40.71 | 10.65 | < LOD | 97.6 | 35.54 | 17.17 | < LOD | 62.52 | < LOD | 58.79 | 742.5 | 65.29 | 125.79 | 60.41 | 427.66 | 47.83 | < LOD | 29.28 | 216.83 | 17.85 | < LOD | 15.23 | < LOD | 5.94 | < LOD | 9.12 | 583617.81 | 10462.58 | 27.72 | 2.94 | < LOD | 24.91 | < LOD | 1.5 | < LOD | 1.5 | < LOD | 1.5 | < LOD | 49.03 | < LOD | 25.95 | 147.41 | 16.82 | < LOD | 216 | 18143.18 | 347.53 | 29497.79 | 2231.79 | < LOD | 881.37 | 365078 | 3515.61 | 392.74 | 73.88 | < LOD | 259.77 | < LOD | 12503.37 | < LOD | 5.98 | 178.03 | 14.1 | 211.91 | 40.02
61 | 2016-03-31 11:34 | TestAll Geo | 45 | ppm | Final |  |  |  |  | EL29698 |  |  |  |  | < LOD | 3.24 | < LOD | 2.69 | < LOD | 18.59 | 26.47 | 2.96 | < LOD | 66.82 | 2523.75 | 34.27 | < LOD | 20.03 | < LOD | 15.75 | < LOD | 5.35 | < LOD | 7.97 | 18.6 | 9.54 | < LOD | 39.44 | 109.12 | 15.39 | < LOD | 110.98 | < LOD | 28.96 | < LOD | 68.22 | < LOD | 59.42 | 1405.15 | 90.59 | 139.8 | 66.18 | 485.68 | 48.62 | < LOD | 28.48 | 228.49 | 18.11 | < LOD | 14.55 | < LOD | 6.29 | < LOD | 8.54 | 696183.25 | 34532.04 | 41.57 | 3.52 | < LOD | 36.38 | < LOD | 1.5 | < LOD | 1.5 | < LOD | 1.5 | < LOD | 41.07 | < LOD | 22.72 | 184.35 | 17.54 | < LOD | 279.26 | 26577.69 | 372.17 | 36114.04 | 7576.1 | < LOD | 2218.82 | 229182.61 | 7721.67 | 880.17 | 279.7 | < LOD | 846.82 | < LOD | 42927.41 | < LOD | 5.96 | 332.24 | 15.62 | 249.98 | 40.81
62 | 2016-03-31 11:40 | TestAll Geo | 45 | ppm | Final |  |  |  |  | EL29698 |  |  |  |  | < LOD | 2.18 | < LOD | 1.5 | < LOD | 4.69 | < LOD | 1.5 | < LOD | 16.75 | 238.84 | 5.3 | < LOD | 6.14 | < LOD | 8.72 | < LOD | 2.52 | 36.04 | 4.76 | 11.62 | 6.46 | < LOD | 26.3 | 12.16 | 6.94 | < LOD | 37.48 | < LOD | 21.83 | < LOD | 51 | < LOD | 44.19 | 328.05 | 42.18 | 190.78 | 52.18 | 390.89 | 40.68 | 95.54 | 15.25 | 52.4 | 11.76 | < LOD | 11.9 | < LOD | 5.17 | < LOD | 6.94 | 565211.06 | 13607.59 | < LOD | 1.85 | < LOD | 9.36 | < LOD | 1.5 | < LOD | 1.5 | < LOD | 1.5 | < LOD | 37.96 | < LOD | 17.96 | 46.41 | 9.44 | 541.07 | 56.3 | 1492.99 | 107.61 | 44151.77 | 3300.26 | < LOD | 1091.89 | 385375.81 | 3771.68 | 1839.51 | 114 | 271.56 | 179.39 | < LOD | 15832.01 | < LOD | 8.27 | 114.16 | 11.55 | 186.05 | 34.01
63 | 2016-03-31 11:42 | TestAll Geo | 45 | ppm | Final |  |  |  |  | EL29698 |  |  |  |  | < LOD | 2.15 | < LOD | 1.5 | < LOD | 2.31 | < LOD | 1.61 | < LOD | 6.31 | 13.38 | 1.33 | < LOD | 4 | < LOD | 6.56 | < LOD | 2.64 | 8.78 | 3.28 | < LOD | 8.91 | < LOD | 25.61 | < LOD | 11.47 | < LOD | 73.06 | < LOD | 21.86 | < LOD | 49.28 | < LOD | 38.96 | 220.36 | 36.98 | < LOD | 128.83 | 319.4 | 36.97 | < LOD | 22.64 | 44.44 | 10.72 | < LOD | 11.44 | < LOD | 5.04 | < LOD | 6.51 | 566480.69 | 17189.49 | < LOD | 1.67 | < LOD | 4.24 | < LOD | 1.5 | < LOD | 1.5 | < LOD | 1.5 | < LOD | 33.85 | 20.66 | 11.03 | 32.71 | 8.23 | 173.99 | 35.26 | 689.2 | 77.69 | 58709.39 | 4575.47 | < LOD | 1225.52 | 371586.47 | 4106.55 | 816.81 | 111.36 | < LOD | 311.93 | < LOD | 19331.15 | < LOD | 5.76 | 114.53 | 10.71 | 143.34 | 30.9
64 | 2016-03-31 11:44 | TestAll Geo | 45 | ppm | Final |  |  |  |  | EL29698 |  |  |  |  | < LOD | 4.93 | < LOD | 5.9 | < LOD | 60.56 | 192.43 | 9.58 | < LOD | 222.28 | 24833.04 | 124.63 | < LOD | 63.52 | < LOD | 45.26 | < LOD | 13.17 | < LOD | 19.26 | 73.63 | 19.73 | < LOD | 61.63 | 170.74 | 27.86 | < LOD | 98.44 | 65.52 | 32.89 | < LOD | 78.62 | < LOD | 80.62 | 410.38 | 119.25 | 4050.77 | 259.31 | 809.47 | 58.72 | < LOD | 33.8 | 330.94 | 22.93 | < LOD | 17.76 | < LOD | 7.33 | < LOD | 10.51 | 690908.13 | 14710.33 | 21.7 | 4.55 | < LOD | 107.9 | < LOD | 1.5 | < LOD | 1.5 | < LOD | 1.5 | < LOD | 66.99 | 104.99 | 30.23 | 904.33 | 47.73 | 1006.3 | 289.08 | 43632.5 | 662.72 | 50554.48 | 3693.64 | < LOD | 789.63 | 193135.38 | 3507.88 | 592.58 | 102.28 | < LOD | 353.21 | < LOD | 17157.16 | < LOD | 15.86 | 827.51 | 23.01 | 545.65 | 50.69
65 | 2016-03-31 11:46 | TestAll Geo | 45 | ppm | Final |  |  |  |  | EL29698 |  |  |  |  | < LOD | 4.15 | < LOD | 2.49 | < LOD | 17.35 | 25.13 | 2.83 | < LOD | 63.59 | 2278.71 | 30.87 | < LOD | 18.62 | < LOD | 14.85 | < LOD | 5.05 | < LOD | 8.24 | 25.5 | 10.03 | < LOD | 36.82 | 278.99 | 21.73 | < LOD | 57.01 | 39.33 | 19.17 | 93.91 | 31.88 | < LOD | 125.17 | 10489.64 | 221.69 | 580.68 | 88.68 | 572.48 | 49.64 | < LOD | 30.76 | 357.87 | 20.76 | < LOD | 15.54 | < LOD | 6.93 | < LOD | 9.11 | 567212.5 | 22761.9 | 66.44 | 3.96 | < LOD | 33.55 | < LOD | 1.5 | < LOD | 1.5 | < LOD | 1.5 | < LOD | 61.29 | 90.35 | 30.56 | 1363.8 | 55.84 | < LOD | 515.67 | 80198.96 | 924.06 | 118302.82 | 8534.53 | < LOD | 1129.9 | 223253.28 | 4243.37 | 1929.88 | 173.2 | < LOD | 465.62 | < LOD | 22499.45 | < LOD | 14.02 | 368.85 | 15.87 | 236.21 | 40.38
66 | 2016-03-31 11:50 | TestAll Geo | 20.7 | ppm | Final |  |  |  |  | EL29698 |  |  |  |  | < LOD | 2.36 | < LOD | 1.58 | < LOD | 2.49 | < LOD | 1.5 | < LOD | 7.12 | 19.72 | 1.67 | < LOD | 4.2 | < LOD | 6.38 | < LOD | 2.96 | 32.72 | 4.57 | 19.07 | 7.32 | < LOD | 28.28 | < LOD | 11.95 | < LOD | 78.63 | < LOD | 22.95 | < LOD | 52.6 | < LOD | 44.99 | 324.12 | 45.79 | 439.14 | 66.5 |  |  | < LOD | 21.4 | < LOD | 23.71 | < LOD | 17.87 | < LOD | 10.12 | < LOD | 12.77 | 996302.5 | 262.89 | < LOD | 1.99 | < LOD | 4.84 | < LOD | 1.5 | < LOD | 1.5 | < LOD | 1.5 | < LOD | 41.44 | < LOD | 32.84 | 262 | 29.32 | 1333.13 | 123.79 | 959.74 | 158.76 | [8 empty] | < LOD | 1.5 |  |  | < LOD | 19.2
67 | 2016-03-31 11:51 | TestAll Geo | 45 | ppm | Final |  |  |  |  | EL29698 |  |  |  |  | < LOD | 2.34 | < LOD | 1.54 | < LOD | 2.33 | < LOD | 1.71 | < LOD | 7.16 | 14.67 | 1.45 | < LOD | 4.25 | < LOD | 6.92 | < LOD | 2.84 | 36.38 | 4.78 | 22.19 | 7.04 | < LOD | 25.55 | < LOD | 12.59 | < LOD | 38.32 | < LOD | 22.29 | < LOD | 52.77 | < LOD | 45.92 | 371.52 | 46.06 | 423.21 | 63.81 | 352.09 | 34.26 | 69.32 | 12.53 | 66.19 | 10.33 | < LOD | 10.21 | < LOD | 4.41 | < LOD | 5.92 | 654109.06 | 16287.11 | < LOD | 1.91 | < LOD | 4.69 | < LOD | 1.5 | < LOD | 1.5 | < LOD | 1.5 | 38.35 | 16.76 | 19.92 | 11.64 | 309.87 | 17.92 | 2102.07 | 87.21 | 768.5 | 82.83 | 88005.94 | 5483.57 | < LOD | 962.07 | 251058.52 | 3753.47 | 993.69 | 110.8 | < LOD | 231.19 | < LOD | 16793.76 | < LOD | 14.58 | 112.91 | 9.82 | 172.93 | 28.81
68 | 2016-03-31 11:55 | TestAll Geo | 45 | ppm | Final |  |  |  |  | EL29698 |  |  |  |  | < LOD | 2.24 | < LOD | 1.5 | < LOD | 2.07 | < LOD | 1.5 | < LOD | 5.72 | 2.8 | 1 | < LOD | 4.12 | < LOD | 6.42 | < LOD | 2.76 | 8.82 | 3.26 | 11.44 | 6.21 | < LOD | 24.18 | < LOD | 11.92 | < LOD | 70.97 | < LOD | 22.16 | < LOD | 50.86 | < LOD | 45.15 | 603.93 | 50.99 | 240.44 | 55 | 365.94 | 38.5 | < LOD | 22.75 | 48.65 | 11.11 | < LOD | 11.89 | < LOD | 4.55 | < LOD | 6.5 | 684913.25 | 13015.7 | < LOD | 1.81 | < LOD | 4.29 | < LOD | 1.5 | < LOD | 1.5 | < LOD | 1.5 | 58.88 | 24.75 | < LOD | 17.08 | 192.33 | 16.22 | 793.44 | 76.52 | 1464.05 | 118.59 | 25446.21 | 2740.38 | < LOD | 1109.75 | 280368.28 | 3961.74 | 2647.67 | 153.33 | 629.55 | 203.83 | < LOD | 16184.32 | < LOD | 10.43 | 121.92 | 11.06 | 169.5 | 32.17
69 | 2016-03-31 11:58 | TestAll Geo | 45 | ppm | Final |  |  |  |  | EL29698 |  |  |  |  | < LOD | 2.15 | < LOD | 1.5 | < LOD | 2.07 | < LOD | 1.5 | < LOD | 5.86 | 4.98 | 1 | < LOD | 4.23 | < LOD | 6.15 | < LOD | 2.52 | 5.92 | 2.99 | < LOD | 9.08 | < LOD | 24.25 | < LOD | 11.17 | < LOD | 70.49 | < LOD | 21.37 | < LOD | 49.85 | < LOD | 39.54 | 179.1 | 35.51 | < LOD | 132.21 | 355.54 | 34.28 | < LOD | 20.02 | 46.27 | 9.87 | < LOD | 10.46 | < LOD | 4.17 | < LOD | 5.9 | 562472.13 | 13652.43 | < LOD | 1.74 | < LOD | 4.23 | < LOD | 1.5 | < LOD | 1.5 | < LOD | 1.5 | < LOD | 33.66 | < LOD | 14.78 | 14.17 | 6.95 | 248.19 | 37.85 | 577.13 | 74.55 | 54411.62 | 3797.51 | < LOD | 1112.98 | 380298.53 | 3859.99 | 1530.57 | 114.3 | < LOD | 286.16 | < LOD | 15218.49 | < LOD | 6.37 | 106.21 | 9.74 | 125.72 | 28.02
70 | 2016-03-31 12:03 | TestAll Geo | 45 | ppm | Final |  |  |  | spod | EL29698 |  |  |  |  | < LOD | 2.22 | < LOD | 1.5 | < LOD | 2.3 | < LOD | 1.5 | < LOD | 6.46 | 10.38 | 1.24 | < LOD | 4.37 | < LOD | 8.5 | < LOD | 2.54 | < LOD | 5.08 | < LOD | 8.88 | < LOD | 25.16 | < LOD | 11.91 | < LOD | 69.74 | < LOD | 22.03 | < LOD | 48.11 | < LOD | 49.02 | 993.32 | 62.43 | 818.7 | 74.22 | 428.67 | 43.51 | < LOD | 24.26 | < LOD | 22.79 | < LOD | 12.87 | < LOD | 5.11 | < LOD | 6.52 | 678995 | 10002.11 | < LOD | 1.83 | < LOD | 4.61 | < LOD | 1.5 | < LOD | 1.5 | < LOD | 1.5 | < LOD | 36.45 | < LOD | 18.82 | 96.18 | 12.04 | 1868.55 | 90.44 | 1792.94 | 121.69 | 21444.12 | 1885.05 | < LOD | 781.17 | 291558.41 | 3226.63 | 823.39 | 78.16 | 423.99 | 191.61 | < LOD | 12561.11 | < LOD | 12.24 | 128.69 | 12.35 | 231.43 | 36.86
71 | 2016-03-31 12:08 | TestAll Geo | 16.27 | ppm | Final |  |  |  |  | EL29698 |  |  |  |  | < LOD | 18.7 | 193.24 | 20.41 | < LOD | 300000 | < LOD | 13.15 | < LOD | 300000 | < LOD | 10.72 | < LOD | 300000 | < LOD | 76.65 | 60.99 | 30.65 | < LOD | 42.18 | < LOD | 300000 | < LOD | 278.85 | < LOD | 112.31 | 2912.8 | 533.28 | 1985.78 | 221.12 | < LOD | 422.44 | < LOD | 306.65 | 2578.36 | 494.44 | < LOD | 670.92 |  |  | < LOD | 288.74 | 532178.13 | 20420.92 | < LOD | 151.74 | < LOD | 38.09 | < LOD | 1025.13 | 455811.56 | 20801.59 | 3291.92 | 123.08 | < LOD | 46.45 | < LOD | 1.5 | < LOD | 1.5 | < LOD | 1.5 | < LOD | 1089.91 | < LOD | 1910.11 | < LOD | 3120.01