## 12-01-1267
Job ID: | 12-01-1267
Client: | Ammtec Ltd
Project: | Submitted Sample |  |  |  | Location:
Classification
Sample | Client ID. | Client No. | Depth |  | Analysis No. | Repeat No. | AS4133.4.2.1
|  |  | From | To
|  |  | m | m |  |  | Bulk Density | UCS | % Moist
12-MT-6196 | A14453 | J MET #13 | 8.6 | 8.9m | 1 | 0 | 2.655 | 4.13 | 1.2
12-MT-6197 | A14453 | J MET #13 | 25.1 | 25.44m | 1 | 0 | 2.726 | 7.85 | 1
12-MT-6198 | A14453 | J MET #13 | 43.75 | 44.00m | 1 | 0 | 2.799 | 37 | 0.1
12-MT-6199 | A14453 | J MET #13 | 59.29 | 59.64m | 1 | 0 | 2.988 | 41.5 | 0.2
12-MT-6200 | A14453 | J MET #13 | 74.69 | 75.00m | 1 | 0 | 2.814 | 58 | 0.6
12-MT-6201 | A14453 | J MET #06 | 78.18 | 78.42m | 1 | 0 | 2.884 | 65.6 | 0.1
12-MT-6202 | A14453 | J MET #06 | 83.56 | 83.76m | 1 | 0 | 3.214 | 72.5 | 0
12-MT-6203 | A14453 | J MET #06 | 97.73 | 98.00m | 1 | 0 | 3.244 | 35 | 0.1
12-MT-6204 | A14453 | J MET #06 | 103.51 | 103.73m | 1 | 0 | 3.698 | 40.4 | 0
12-MT-6205 | A14453 | J MET #06 | 111.57 | 111.86m | 1 | 0 | 3.036 | 54.3 | 0.2
12-MT-6206 | A14453 | J MET #06 | 114.23 | 114.45m | 1 | 0 | 3.262 | 26.5 | 0.1
12-MT-6207 | A14453 | J MET #08 | 3.47 | 3.72m | 1 | 0 | 2.877 | 10.9 | 0.2
12-MT-6208 | A14453 | J MET #08 | 19.42 | 19.74m | 1 | 0 | 2.877 | 34.6 | 0.3
12-MT-6209 | A14453 | J MET #08 | 21.62 | 21.89m | 1 | 0 | 2.828 | 30.5 | 0.1
12-MT-6210 | A14453 | J MET #08 | 28.62 | 28.86m | 1 | 0 | 2.561 | 11.7 | 0.8
12-MT-6212 | A14453 | J MET #08 | 46.44 | 46.73m | 1 | 0 | 2.699 | 25.3 | 0.8
12-MT-6213 | A14390 | HCTW-01 | 38 | 39.5m | 1 | 0 | 2.85 | 175 | 0.1
12-MT-6214 | A14390 | HCTW-01 | 50 | 51.3m | 1 | 0 | 2.914 | 135 | 0.1
12-MT-6217 | A14390 | HCTW-03 | 49.45 | 51.0m | 1 | 0 | 2.592 | 238 | 0.1
12-MT-6218 | A14390 | HCTW-03 | 63 | 64.0m | 1 | 0 | 2.882 | 42.4 | 0.1
12-MT-6219 | A14390 | HCTW-04 | 54.65 | 56.76m | 1 | 0 | 2.656 | 182 | 0.1
12-MT-6220 | A14390 | HCTW-04 | 95.42 | 95.90m | 1 | 0 | 2.777 | 184 | 0
12-MT-6221 | A14390 | HCTW-05 | 105 | 106.5m | 1 | 0 | 2.71 | 175 | 0.1
12-MT-6222 | A14390 | HCTW-05 | 136.6 | 138.4m | 1 | 0 | 2.636 | 199 | 0.1
12-MT-6224 | A14085 | MNP0215 DM (UCS 2) |  |  | 1 | 0 | 3.729 | 6.9 | 0.3
12-MT-6225 | A14085 | MNP0215 DM (UCS 3) |  |  | 1 | 0 | 3.502 | 12.7 | 0.5
12-MT-6226 | A14085 | MNP0215 DM (UCS 4) |  |  | 1 | 0 | 3.485 | 33.5 | 0.5
12-MT-6229 | A14085 | MNP0212 DM (UCS 2) |  |  | 1 | 0 | 2.837 | 8.05 | 3
12-MT-6230 | A14085 | MNP0212 DM (UCS 3) |  |  | 1 | 0 | 3.555 | 33.7 | 2
12-MT-6233 | A14085 | MNP0212 DM (UCS 6) |  |  | 1 | 0 | 2.978 | 22.1 | 2.4
12-MT-6234 | A14085 | MNP0212 DM (UCS 7) |  |  | 1 | 0 | 3.234 | 68.5 | 0.1
12-MT-6236 | A14085 | MNP0212 DM (UCS 9) |  |  | 1 | 0 | 3.599 | 147 | 0
Appendix2.12-01-1267