## exploration sh8-1
2017-08-29 17:02
PANalytical
Results quantitative - Bootu Creek
Selected archive: | Bootu Creek
Number of results selected: | 76
Seq. | Sample name (1-20) | Mn* | Fe* | SiO2 | Al2O3 | P* | Pb* | S* | TiO2 | MgO | K2O | BaO | CaO | LOI | Cu* | Zn*
|  | -- | -- | Si | Al | -- | -- | -- | Ti | Mg | K | Ba | Ca |  | -- | --
|  | (%) | (%) | (%) | (%) | (%) | (%) | (%) | (%) | (%) | (%) | (%) | (%) | (%) | (%) | (%)
[17 empty] | Crucible | Sample | Total | Loi Wt | LOI (%)
1 | BC216122 | 0.903 | 3.943 | 64.072 | 15.722 | 0.029 | 0.014 | 0.038 | 0.522 | 2.091 | 4.268 | 0.183 | 0.093 | 4.61 | 0.012 | 0.006 | 13.56 | 3.406 | 16.966 | 16.809 | 4.61% | 4.61
2 | BC216132 | 0.615 | 6.553 | 60.409 | 15.136 | 0.023 | 0.016 | 0 | 0.473 | 2.1 | 4.48 | 0.086 | 0.075 | 4.57 | 0.019 | 0.005 | 13.268 | 3.28 | 16.548 | 16.398 | 4.57% | 4.57
3 | BC216142 | 1.084 | 11.586 | 57.62 | 11.993 | 0.012 | 0.012 | 0 | 0.402 | 1.904 | 4.368 | 0.118 | 0.09 | 4.03 | 0.029 | 0.007 | 11.718 | 3.303 | 15.021 | 14.888 | 4.03% | 4.03
4 | BC216150 | 3.143 | 7.909 | 63.031 | 9.472 | 0.024 | 0.002 | 0 | 0.341 | 1.391 | 3.709 | 0.379 | 0.108 | 4.13 | 0.012 | 0.022 | 17.404 | 3.319 | 20.723 | 20.586 | 4.13% | 4.13
5 | BC216151 | 0.956 | 3.569 | 75.234 | 9.387 | 0.017 | 0.002 | 0.001 | 0.331 | 1.316 | 3.553 | 0.134 | 0.064 | 2.6 | 0.007 | 0.01 | 13.059 | 3.505 | 16.564 | 16.473 | 2.6% | 2.6
6 | BC216152 | 2.157 | 4.784 | 69.775 | 9.009 | 0.023 | 0.002 | 0.006 | 0.339 | 1.241 | 3.693 | 0.189 | 0.075 | 3.16 | 0.004 | 0.012 | 18.722 | 3.355 | 22.077 | 21.971 | 3.16% | 3.16
7 | BC216153 | 1.778 | 5.592 | 68.027 | 10.169 | 0.066 | 0.001 | 0 | 0.371 | 1.495 | 4.13 | 0.172 | 0.207 | 3.17 | 0.003 | 0.011 | 11.809 | 3.348 | 15.157 | 15.051 | 3.17% | 3.17
8 | BC216154 | 1.545 | 6.473 | 68.128 | 10.16 | 0.052 | 0.004 | 0 | 0.371 | 1.519 | 4.196 | 0.175 | 0.229 | 2.99 | 0.003 | 0.01 | 12.899 | 3.31 | 16.209 | 16.11 | 2.99% | 2.99
9 | BC216155 | 1.343 | 3.642 | 76.29 | 7.574 | 0.034 | 0.002 | 0.003 | 0.258 | 1.063 | 3.291 | 0.16 | 0.146 | 2.35 | 0.005 | 0.009 | 11.447 | 3.748 | 15.195 | 15.107 | 2.35% | 2.35
10 | BC216156 | 1.854 | 8.265 | 61.173 | 11.979 | 0.053 | 0.003 | 0.002 | 0.445 | 1.795 | 4.862 | 0.198 | 0.234 | 3.86 | 0.004 | 0.015 | 13.396 | 3.343 | 16.739 | 16.61 | 3.86% | 3.86
11 | BC216157 | 0.472 | 4.313 | 64.906 | 13.753 | 0.055 | 0.001 | 0 | 0.406 | 2.377 | 5.391 | 0.123 | 0.223 | 3.72 | 0.003 | 0.028 | 11.915 | 3.255 | 15.17 | 15.049 | 3.72% | 3.72
12 | BC216158 | 1.621 | 4.629 | 73.616 | 7.527 | 0.049 | 0.004 | 0 | 0.282 | 1.209 | 3.206 | 0.376 | 0.225 | 2.56 | 0.008 | 0.007 | 13.325 | 3.444 | 16.769 | 16.681 | 2.56% | 2.56
13 | BC216159 | 1.433 | 4.926 | 75.425 | 7.232 | 0.045 | 0.005 | 0 | 0.256 | 1.283 | 2.77 | 0.243 | 0.174 | 2.34 | 0.006 | 0.007 | 13.262 | 3.8 | 17.062 | 16.973 | 2.34% | 2.34
14 | BC216160 | 1.844 | 5.262 | 71.645 | 8 | 0.038 | 0.004 | 0.007 | 0.299 | 1.161 | 3.433 | 0.359 | 0.153 | 2.7 | 0.007 | 0.007 | 14.54 | 3.557 | 18.097 | 18.001 | 2.7% | 2.7
15 | BC216161 | 3.294 | 5.08 | 72.635 | 8.012 | 0.032 | 0.002 | 0.009 | 0.282 | 1.503 | 3.126 | 0.606 | 0.164 | 2.94 | 0.008 | 0.008 | 13.411 | 3.235 | 16.646 | 16.551 | 2.94% | 2.94
16 | BC216162 | 2.436 | 8.942 | 64.762 | 8.727 | 0.024 | 0.005 | 0.009 | 0.32 | 1.474 | 3.394 | 0.485 | 0.156 | 3.24 | 0.006 | 0.011 | 17.542 | 3.332 | 20.874 | 20.766 | 3.24% | 3.24
17 | BC216163 | 1.758 | 5.936 | 71.79 | 7.73 | 0.012 | 0.003 | 0 | 0.289 | 1.252 | 3.206 | 0.38 | 0.13 | 2.67 | 0.008 | 0.007 | 12.357 | 3.443 | 15.8 | 15.708 | 2.67% | 2.67
18 | BC216164 | 1.852 | 5.371 | 71.233 | 8.43 | 0.024 | 0.003 | 0.008 | 0.293 | 1.32 | 3.409 | 0.432 | 0.126 | 2.48 | 0.015 | 0.005 | 11.039 | 3.707 | 14.746 | 14.654 | 2.48% | 2.48
19 | BC216165 | 3.729 | 5.991 | 69.225 | 8.054 | 0.029 | 0.007 | 0.054 | 0.274 | 1.451 | 3.127 | 0.779 | 0.139 | 2.99 | 0.032 | 0.006 | 13.391 | 3.208 | 16.599 | 16.503 | 2.99% | 2.99
20 | BC216166 | 2.295 | 3.995 | 78.587 | 4.956 | 0.017 | 0.006 | 0 | 0.175 | 0.663 | 2.07 | 0.312 | 0.08 | 2.06 | 0.035 | 0.003 | 12.597 | 3.736 | 16.333 | 16.256 | 2.06% | 2.06
21 | BC216167 | 2.269 | 4.282 | 77.91 | 5.567 | 0.012 | 0.007 | 0.027 | 0.206 | 0.804 | 2.324 | 0.524 | 0.08 | 2.25 | 0.033 | 0.005 | 12.586 | 3.598 | 16.184 | 16.103 | 2.25% | 2.25
22 | BC216168 | 5.257 | 6.173 | 69.426 | 5.506 | 0.01 | 0.008 | 0.071 | 0.205 | 0.741 | 2.337 | 1.043 | 0.101 | 3.06 | 0.041 | 0.007 | 16.152 | 3.532 | 19.684 | 19.576 | 3.06% | 3.06
23 | BC216169 | 3.248 | 5.901 | 72.838 | 5.529 | 0.021 | 0.013 | 0.072 | 0.21 | 0.738 | 2.147 | 0.879 | 0.091 | 2.64 | 0.045 | 0.005 | 13.071 | 3.414 | 16.485 | 16.395 | 2.64% | 2.64
24 | BC216170 | 7.029 | 4.975 | 67.693 | 3.367 | 0 | 0.038 | 0.477 | 0.233 | 0.404 | 1.59 | 3.622 | 0.081 | 2.88 | 0.063 | 0.004 | 16.987 | 3.199 | 20.186 | 20.094 | 2.88% | 2.88
25 | BC216171 | 13.79 | 8.884 | 54.111 | 3.772 | 0 | 0.049 | 0.157 | 0.226 | 0.662 | 1.614 | 3.04 | 0.129 | 4.77 | 0.074 | 0.005 | 12.599 | 3.672 | 16.271 | 16.096 | 4.77% | 4.77
26 | BC216172 | 12.88 | 10.635 | 52.643 | 2.991 | 0.015 | 0.045 | 0.07 | 0.195 | 0.329 | 1.701 | 2.315 | 0.143 | 4.55 | 0.078 | 0.006 | 17.539 | 3.405 | 20.944 | 20.789 | 4.55% | 4.55
27 | BC216173 | 6.094 | 7.896 | 69.356 | 3.952 | 0.002 | 0.056 | 0.055 | 0.191 | 0.461 | 1.85 | 0.851 | 0.117 | 2.89 | 0.086 | 0.005 | 16.563 | 3.284 | 19.847 | 19.752 | 2.89% | 2.89
28 | BC216174 | 8.53 | 6.826 | 67.271 | 2.528 | 0.01 | 0.063 | 0.03 | 0.157 | 0.342 | 1.478 | 0.721 | 0.11 | 3.2 | 0.113 | 0.005 | 14.162 | 3.532 | 17.694 | 17.581 | 3.2% | 3.2
29 | BC216175 | 11.116 | 9.831 | 56.497 | 2.848 | 0.024 | 0.072 | 0.019 | 0.171 | 0.268 | 1.465 | 1.982 | 0.125 | 4.57 | 0.148 | 0.005 | 12.039 | 3.719 | 15.758 | 15.588 | 4.57% | 4.57
30 | BC216176 | 9.795 | 10.393 | 59.096 | 2.921 | 0.006 | 0.059 | 0.01 | 0.182 | 0.263 | 1.633 | 1.257 | 0.084 | 4.29 | 0.099 | 0.004 | 12.469 | 3.733 | 16.202 | 16.042 | 4.29% | 4.29
31 | BC216177 | 7.799 | 6.588 | 69.874 | 3.577 | 0.006 | 0.057 | 0.02 | 0.182 | 0.63 | 1.483 | 0.883 | 0.086 | 3.29 | 0.099 | 0.004 | 13.576 | 3.68 | 17.256 | 17.135 | 3.29% | 3.29
32 | BC216178 | 9.815 | 7.25 | 63.258 | 3.147 | 0.012 | 0.048 | 0.017 | 0.23 | 0.222 | 1.952 | 1.245 | 0.097 | 4.05 | 0.125 | 0.006 | 13.552 | 3.308 | 16.86 | 16.726 | 4.05% | 4.05
33 | BC216179 | 10.213 | 6.483 | 63.674 | 3.005 | 0.011 | 0.052 | 0.015 | 0.208 | 0.228 | 2.017 | 1.315 | 0.137 | 4.02 | 0.122 | 0.006 | 14.275 | 3.707 | 17.982 | 17.833 | 4.02% | 4.02
34 | BC216180 | 11.937 | 7.712 | 58.204 | 3.339 | 0.004 | 0.05 | 0.034 | 0.252 | 0.328 | 1.911 | 2.172 | 0.143 | 4.59 | 0.116 | 0.006 | 13.77 | 3.308 | 17.078 | 16.926 | 4.59% | 4.59
35 | BC216181 | 16.323 | 5.932 | 52.506 | 3.185 | 0.024 | 0.058 | 0.024 | 0.199 | 0.359 | 2.094 | 2.631 | 0.198 | 5.21 | 0.122 | 0.009 | 17.385 | 3.381 | 20.766 | 20.59 | 5.21% | 5.21
36 | BC216182 | 13.557 | 10.084 | 50.696 | 3.758 | 0.025 | 0.076 | 0.03 | 0.205 | 0.534 | 2.339 | 1.474 | 0.164 | 5.4 | 0.139 | 0.007 | 13.555 | 3.869 | 17.424 | 17.215 | 5.4% | 5.4
37 | BC216183 | 11.425 | 8.065 | 55.915 | 3.846 | 0.012 | 0.062 | 0.052 | 0.198 | 0.558 | 2.203 | 2.395 | 0.152 | 4.73 | 0.121 | 0.008 | 13.413 | 3.635 | 17.048 | 16.876 | 4.73% | 4.73
38 | BC216184 | 17.161 | 6.114 | 49.123 | 3.303 | 0.019 | 0.069 | 0.032 | 0.18 | 0.5 | 2.023 | 3.741 | 0.186 | 5.62 | 0.12 | 0.007 | 13.267 | 3.612 | 16.879 | 16.676 | 5.62% | 5.62
39 | BC216185 | 32.59 | 7.464 | 25.086 | 2.803 | 0.023 | 0.101 | 0.013 | 0.128 | 0.559 | 2.103 | 2.54 | 0.32 | 9.05 | 0.179 | 0.009 | 17.404 | 3.438 | 20.842 | 20.531 | 9.05% | 9.05
40 | BC216186 | 31.577 | 13.993 | 17.193 | 2.845 | 0.01 | 0.07 | 0.02 | 0.139 | 0.415 | 2.332 | 1.265 | 0.301 | 10.39 | 0.174 | 0.011 | 17.545 | 3.888 | 21.433 | 21.029 | 10.39% | 10.39
41 | BC216187 | 11.516 | 37.34 | 12.653 | 2.373 | 0.014 | 0.038 | 1.09 | 0.082 | 0.331 | 1.249 | 6.581 | 0.122 | 4.74 | 0.078 | 0.006 | 13.327 | 3.522 | 16.849 | 16.682 | 4.74% | 4.74
42 | BC216188 | 10.896 | 38.002 | 16.01 | 2.664 | 0.012 | 0.04 | 0.536 | 0.098 | 0.296 | 1.392 | 3.53 | 0.13 | 4.85 | 0.079 | 0.007 | 11.916 | 3.794 | 15.71 | 15.526 | 4.85% | 4.85
43 | BC216189 | 5.461 | 48.375 | 13.883 | 2.423 | 0.019 | 0.027 | 0.241 | 0.082 | 0.278 | 1.062 | 1.618 | 0.088 | 3.1 | 0.046 | 0.003 | 13.397 | 3.772 | 17.169 | 17.052 | 3.1% | 3.1
44 | BC216190 | 1.06 | 56.885 | 10.972 | 2.506 | 0.026 | 0.018 | 0.137 | 0.062 | 0.358 | 0.811 | 0.557 | 0.056 | 1.93 | 0.023 | 0.001 | 11.447 | 3.423 | 14.87 | 14.804 | 1.93% | 1.93
45 | BC216193 | 12.281 | 26.629 | 17.005 | 3.811 | 0.061 | 0.009 | 0.032 | 0.162 | 1.071 | 1.477 | 0.206 | 0.71 | 22.13 | 0.012 | 0.01 | 17.097 | 3.759 | 20.856 | 20.024 | 22.13% | 22.13
46 | BC216196 | 1.309 | 2.62 | 20.094 | 3.948 | 0.036 | 0.002 | 0.063 | 0.144 | 14.701 | 1.519 | 0.494 | 20.103 | 32.75 | 0.009 | 0.001 | 13.061 | 3.264 | 16.325 | 15.256 | 32.75% | 32.75
47 | BC216206 | 0.34 | 5.136 | 65.156 | 13.904 | 0.015 | 0.015 | 0.007 | 0.469 | 1.908 | 4.255 | 0.059 | 0.126 | 5.56 | 0.018 | 0.006 | 12.902 | 3.239 | 16.141 | 15.961 | 5.56% | 5.56
48 | BC216216 | 0.108 | 6.296 | 60.033 | 13.252 | 0.017 | 0.003 | 0.018 | 0.463 | 2.28 | 3.983 | 0.107 | 1.492 | 4.04 | 0.005 | 0.013 | 11.719 | 3.515 | 15.234 | 15.092 | 4.04% | 4.04
49 | BC216226 | 0.207 | 5.483 | 66.022 | 13.455 | 0.004 | 0.01 | 0.011 | 0.444 | 2.101 | 4.555 | 0.063 | 0.148 | 3.51 | 0.031 | 0.005 | 13.559 | 3.161 | 16.72 | 16.609 | 3.51% | 3.51
50 | BC216236 | 0.409 | 6.622 | 65.234 | 12.32 | 0.031 | 0.007 | 0.003 | 0.449 | 1.841 | 4.729 | 0.094 | 0.111 | 3.17 | 0.015 | 0.005 | 18.723 | 3.155 | 21.878 | 21.778 | 3.17% | 3.17
51 | BC216246 | 0.475 | 4.32 | 71.028 | 11.357 | 0.061 | 0.005 | 0.003 | 0.41 | 1.747 | 4.063 | 0.083 | 0.193 | 3.07 | 0.013 | 0.011 | 13.271 | 3.187 | 16.458 | 16.36 | 3.07% | 3.07
52 | BC216251 | 2.327 | 22.378 | 47.559 | 5.45 | 0.04 | 0.001 | 0 | 0.229 | 1.463 | 2.279 | 0.159 | 0.729 | 5.78 | 0.006 | 0.009 | 14.544 | 3.235 | 17.779 | 17.592 | 5.78% | 5.78
53 | BC216256 | 0.708 | 8.771 | 60.141 | 9.262 | 0.05 | 0.003 | 0 | 0.327 | 2.955 | 3.475 | 0.117 | 2.394 | 6.57 | 0.004 | 0.013 | 12.146 | 3.331 | 15.477 | 15.258 | 6.57% | 6.57
54 | BC216266 | 0.767 | 5.427 | 70.477 | 8.605 | 0.036 | 0.004 | 0.126 | 0.344 | 1.312 | 3.817 | 0.888 | 0.223 | 2.61 | 0.013 | 0.008 | 11.386 | 3.291 | 14.677 | 14.591 | 2.61% | 2.61
55 | BC216271 | 2.981 | 3.3 | 73.544 | 5.255 | 0.025 | 0.033 | 0.484 | 0.216 | 1.685 | 2.633 | 3.083 | 0.169 | 1.19 | 0.03 | 0.004 | 13.557 | 3.187 | 16.744 | 16.706 | 1.19% | 1.19
56 | BC216272 | 5.561 | 1.733 | 68.167 | 3.42 | 0 | 0.031 | 0.992 | 0.208 | 2.898 | 2.222 | 5.238 | 0.238 | 2.85 | 0.038 | 0.005 | 17.388 | 3.226 | 20.614 | 20.522 | 2.85% | 2.85
57 | BC216273 | 13.295 | 1.821 | 60.983 | 3.984 | 0.01 | 0.044 | 0.498 | 0.273 | 3.15 | 2.164 | 3.046 | 0.432 | 1.97 | 0.08 | 0.007 | 13.779 | 3.297 | 17.076 | 17.011 | 1.97% | 1.97
58 | BC216274 | 11.693 | 1.841 | 62.645 | 3.95 | 0.02 | 0.034 | 0.356 | 0.213 | 3.503 | 2.514 | 2.38 | 0.37 | 2.12 | 0.072 | 0.006 | 14.275 | 3.202 | 17.477 | 17.409 | 2.12% | 2.12
59 | BC216275 | 9.757 | 1.456 | 69.19 | 3.99 | 0 | 0.027 | 0.32 | 0.193 | 2.674 | 2.173 | 1.96 | 0.324 | 1.52 | 0.057 | 0.005 | 12.04 | 3.755 | 15.795 | 15.738 | 1.52% | 1.52
60 | BC216276 | 10.202 | 1.334 | 62.808 | 2.796 | 0 | 0.034 | 0.416 | 0.181 | 2.732 | 1.701 | 2.283 | 2.977 | 3.86 | 0.061 | 0.005 | 12.472 | 3.37 | 15.842 | 15.712 | 3.86% | 3.86
61 | BC216277 | 13.824 | 1.514 | 60.207 | 3.274 | 0.006 | 0.036 | 0.296 | 0.188 | 3.328 | 1.701 | 1.625 | 2.218 | 3.03 | 0.077 | 0.006 | 13.576 | 3.561 | 17.137 | 17.029 | 3.03% | 3.03
62 | BC216278 | 13.432 | 1.837 | 57.327 | 3.073 | 0 | 0.056 | 0.398 | 0.228 | 4.45 | 1.88 | 2.217 | 1.535 | 3.02 | 0.069 | 0.006 | 13.551 | 3.215 | 16.766 | 16.669 | 3.02% | 3.02
63 | BC216279 | 10.677 | 1.382 | 65.023 | 3.175 | 0 | 0.06 | 0.37 | 0.212 | 3.847 | 1.735 | 2.196 | 1.726 | 2.84 | 0.055 | 0.005 | 12.592 | 3.241 | 15.833 | 15.741 | 2.84% | 2.84
64 | BC216280 | 10.877 | 1.4 | 64.539 | 2.925 | 0 | 0.05 | 0.331 | 0.192 | 3.954 | 1.892 | 1.913 | 1.154 | 2.35 | 0.052 | 0.006 | 17.54 | 3.482 | 21.022 | 20.94 | 2.35% | 2.35
65 | BC216281 | 17.419 | 1.301 | 53.904 | 2.496 | 0 | 0.047 | 0.255 | 0.198 | 4.271 | 1.547 | 1.468 | 2.551 | 3.58 | 0.084 | 0.008 | 16.578 | 3.406 | 19.984 | 19.862 | 3.58% | 3.58
66 | BC216282 | 14.891 | 1.321 | 55.509 | 2.71 | 0.002 | 0.067 | 0.471 | 0.164 | 4.911 | 1.79 | 2.602 | 1.919 | 3.16 | 0.068 | 0.006 | 14.161 | 3.834 | 17.995 | 17.874 | 3.16% | 3.16
67 | BC216283 | 14.905 | 1.232 | 52.715 | 3.27 | 0.006 | 0.07 | 0.443 | 0.155 | 5.976 | 2.005 | 2.427 | 2.938 | 4.19 | 0.07 | 0.007 | 12.587 | 3.625 | 16.212 | 16.06 | 4.19% | 4.19
68 | BC216284 | 19.096 | 1.134 | 48.566 | 2.987 | 0 | 0.06 | 0.402 | 0.133 | 5.911 | 1.694 | 2.252 | 2.317 | 3.59 | 0.072 | 0.007 | 12.354 | 3.875 | 16.229 | 16.09 | 3.59% | 3.59
69 | BC216285 | 19.594 | 1.109 | 46.214 | 3.145 | 0.011 | 0.065 | 0.475 | 0.137 | 6.915 | 1.659 | 2.526 | 2.106 | 4.19 | 0.107 | 0.009 | 16.154 | 3.862 | 20.016 | 19.854 | 4.19% | 4.19
70 | BC216286 | 29.837 | 1.071 | 24.374 | 3.371 | 0.019 | 0.071 | 0.639 | 0.152 | 9.238 | 1.038 | 3.494 | 3.843 | 6.4 | 0.168 | 0.014 | 13.072 | 3.561 | 16.633 | 16.405 | 6.4% | 6.4
71 | BC216287 | 40.103 | 0.938 | 17.476 | 3.15 | 0.035 | 0.057 | 0.229 | 0.128 | 7.77 | 0.934 | 1.248 | 2.738 | 5.18 | 0.251 | 0.011 | 11.042 | 3.549 | 14.591 | 14.407 | 5.18% | 5.18
72 | BC216288 | 45.967 | 0.62 | 12.978 | 1.698 | 0.028 | 0.042 | 0.1 | 0.057 | 5.161 | 0.605 | 0.587 | 4.585 | 6.66 | 0.262 | 0.007 | 13.392 | 3.527 | 16.919 | 16.684 | 6.66% | 6.66
73 | BC216289 | 9.318 | 7.56 | 7.766 | 1.556 | 0.016 | 0.042 | 0.108 | 0.061 | 15.646 | 0.871 | 0.549 | 19.042 | 29.46 | 0.081 | 0.003 | 16.986 | 3.774 | 20.76 | 19.648 | 29.46% | 29.46
74 | BC216290 | 1.392 | 5.156 | 4.388 | 1.252 | 0.006 | 0.014 | 0.182 | 0.042 | 18.689 | 0.592 | 0.89 | 25.541 | 39.59 | 0.005 | 0.001 | 12.599 | 3.728 | 16.327 | 14.851 | 39.59% | 39.59
75 | BC216291 | 1.584 | 4.486 | 6.011 | 1.273 | 0.023 | 0.012 | 0.238 | 0.047 | 18.166 | 0.768 | 1.217 | 24.901 | 38.69 | 0.004 | 0 | 13.414 | 3.125 | 16.539 | 15.33 | 38.69% | 38.69
76 | BC216292 | 0.897 | 7.818 | 4.698 | 1.195 | 0.016 | 0.01 | 0.131 | 0.04 | 16.998 | 0.705 | 0.73 | 24.655 | 38.19 | 0.002 | 0 | 13.272 | 3.155 | 16.427 | 15.222 | 38.19% | 38.19