## exploration sh8-2
2017-08-30 08:01
PANalytical
Results quantitative - Bootu Creek
Selected archive: | Bootu Creek
Number of results selected: | 72
Seq. | Sample name (1-20) | Mn* | Fe* | SiO2 | Al2O3 | P* | Pb* | S* | TiO2 | MgO | K2O | BaO | CaO | LOI | Cu* | Zn*
|  | -- | -- | Si | Al | -- | -- | -- | Ti | Mg | K | Ba | Ca |  | -- | --
|  | (%) | (%) | (%) | (%) | (%) | (%) | (%) | (%) | (%) | (%) | (%) | (%) | (%) | (%) | (%)
[17 empty] | Crucible | Sample | Total | LOI Wt | LOI (%)
1 | BC216302 | 10.908 | 4.184 | 52.937 | 10.311 | 0.017 | 0.046 | 0.021 | 0.379 | 1.608 | 3.317 | 0.824 | 0.515 | 6.32 | 0.062 | 0.014 | 12.478 | 3.621 | 16.099 | 15.87 | 6.32% | 6.32
2 | BC216312 | 10.19 | 3.55 | 55.784 | 11.051 | 0.006 | 0.033 | 0.006 | 0.414 | 1.371 | 3.569 | 0.665 | 0.16 | 6.17 | 0.062 | 0.013 | 13.277 | 3.094 | 16.371 | 16.18 | 6.17% | 6.17
3 | BC216322 | 12.313 | 6.389 | 47.963 | 10.626 | 0.016 | 0.088 | 0 | 0.362 | 1.857 | 3.714 | 0.833 | 0.19 | 6.66 | 0.108 | 0.011 | 13.554 | 3.767 | 17.321 | 17.07 | 6.66% | 6.66
4 | BC216332 | 1.755 | 8.817 | 55.923 | 14.089 | 0.047 | 0.015 | 0.009 | 0.439 | 2.416 | 5.265 | 0.189 | 0.216 | 4.09 | 0.026 | 0.007 | 17.543 | 3.396 | 20.939 | 20.8 | 4.09% | 4.09
5 | BC216342 | 2.05 | 5.249 | 65.423 | 9.748 | 0.058 | 0.004 | 0.005 | 0.35 | 1.775 | 3.948 | 0.228 | 0.249 | 3.78 | 0.014 | 0.008 | 16.167 | 3.495 | 19.662 | 19.53 | 3.78% | 3.78
6 | BC216352 | 2.178 | 3.652 | 53.447 | 8.329 | 0.057 | 0.013 | 0.004 | 0.307 | 5.312 | 3.365 | 0.172 | 6.126 | 12.37 | 0.017 | 0.008 | 12.046 | 3.371 | 15.417 | 15 | 12.37% | 12.37
7 | BC216362 | 2.604 | 3.942 | 56.107 | 7.538 | 0.04 | 0.01 | 0.084 | 0.283 | 4.711 | 3.199 | 0.656 | 5.162 | 10.52 | 0.015 | 0.006 | 16.571 | 3.765 | 20.336 | 19.94 | 10.52% | 10.52
8 | BC216365 | 1.25 | 2.132 | 52.715 | 3.881 | 0.023 | 0.005 | 0.172 | 0.156 | 7.2 | 1.898 | 1.005 | 9.689 | 16.51 | 0.013 | 0.003 | 12.361 | 3.556 | 15.917 | 15.33 | 16.51% | 16.51
9 | BC216366 | 3.363 | 2.841 | 74.466 | 5.032 | 0.031 | 0.021 | 0.331 | 0.202 | 0.985 | 2.636 | 2.399 | 0.437 | 2.49 | 0.023 | 0.002 | 13.572 | 3.259 | 16.831 | 16.75 | 2.49% | 2.49
10 | BC216367 | 2.198 | 2.928 | 75.101 | 5.295 | 0.029 | 0.021 | 0.407 | 0.215 | 0.949 | 3.429 | 2.671 | 0.234 | 2.01 | 0.013 | 0.002 | 14.278 | 3.339 | 17.617 | 17.55 | 2.01% | 2.01
11 | BC216368 | 8.256 | 5.206 | 61.913 | 3.141 | 0.012 | 0.053 | 0.337 | 0.228 | 2.155 | 1.978 | 3.849 | 0.251 | 3.93 | 0.075 | 0.004 | 13.558 | 3.26 | 16.818 | 16.69 | 3.93% | 3.93
12 | BC216369 | 8.384 | 1.593 | 67.115 | 3.166 | 0.001 | 0.037 | 0.722 | 0.2 | 2.957 | 2.199 | 3.957 | 0.315 | 1.78 | 0.061 | 0.004 | 17.391 | 3.42 | 20.811 | 20.75 | 1.78% | 1.78
13 | BC216370 | 12.921 | 1.445 | 62.247 | 3.243 | 0.007 | 0.06 | 0.397 | 0.245 | 2.374 | 2.294 | 2.72 | 0.424 | 1.9 | 0.083 | 0.004 | 13.774 | 3.309 | 17.083 | 17.02 | 1.9% | 1.9
14 | BC216371 | 14.065 | 1.698 | 60.158 | 3.423 | 0.007 | 0.061 | 0.329 | 0.286 | 2.901 | 2.361 | 2.102 | 0.817 | 2.01 | 0.083 | 0.005 | 13.419 | 3.685 | 17.104 | 17.03 | 2.01% | 2.01
15 | BC216372 | 7.802 | 1.367 | 67.314 | 2.939 | 0 | 0.035 | 0.445 | 0.172 | 2.743 | 2.03 | 2.499 | 2.262 | 3.51 | 0.044 | 0.004 | 12.618 | 3.557 | 16.175 | 16.05 | 3.51% | 3.51
16 | BC216373 | 9.097 | 1.202 | 68.092 | 2.574 | 0 | 0.035 | 0.336 | 0.168 | 2.574 | 1.66 | 2.079 | 1.987 | 2.82 | 0.054 | 0.004 | 17.043 | 3.403 | 20.446 | 20.35 | 2.82% | 2.82
17 | BC216374 | 10.468 | 1.279 | 65.759 | 2.927 | 0.002 | 0.043 | 0.347 | 0.204 | 2.727 | 1.902 | 1.964 | 1.735 | 2.93 | 0.063 | 0.005 | 13.402 | 3.717 | 17.119 | 17.01 | 2.93% | 2.93
18 | BC216375 | 16.74 | 1.359 | 56.786 | 2.767 | 0.002 | 0.062 | 0.36 | 0.2 | 3.139 | 1.678 | 2.078 | 1.563 | 2.62 | 0.088 | 0.006 | 13.075 | 3.363 | 16.438 | 16.35 | 2.62% | 2.62
19 | BC216376 | 20.827 | 2.55 | 48.328 | 2.402 | 0.014 | 0.071 | 0.263 | 0.164 | 2.046 | 1.42 | 2.023 | 2.258 | 5.47 | 0.104 | 0.007 | 12.593 | 3.509 | 16.102 | 15.91 | 5.47% | 5.47
20 | BC216377 | 18.269 | 2.25 | 51.509 | 2.43 | 0 | 0.078 | 0.259 | 0.175 | 2.45 | 1.51 | 2.05 | 2.52 | 5.52 | 0.096 | 0.009 | 14.167 | 3.263 | 17.43 | 17.25 | 5.52% | 5.52
21 | BC216378 | 14.955 | 1.669 | 59.129 | 2.682 | 0.01 | 0.078 | 0.197 | 0.164 | 3.083 | 1.738 | 1.446 | 1.588 | 4.08 | 0.078 | 0.007 | 12.591 | 3.481 | 16.072 | 15.93 | 4.08% | 4.08
22 | BC216379 | 16.787 | 1.471 | 53.449 | 2.444 | 0 | 0.08 | 0.223 | 0.197 | 4.298 | 1.602 | 1.514 | 2.772 | 4.08 | 0.082 | 0.005 | 13.396 | 3.434 | 16.83 | 16.69 | 4.08% | 4.08
23 | BC216380 | 15.818 | 1.281 | 54.417 | 2.594 | 0.001 | 0.091 | 0.452 | 0.178 | 4.669 | 1.674 | 2.671 | 2.38 | 4.01 | 0.077 | 0.005 | 12.902 | 3.665 | 16.567 | 16.42 | 4.01% | 4.01
24 | BC216381 | 16.025 | 1.121 | 54.021 | 2.776 | 0.013 | 0.075 | 0.299 | 0.14 | 4.827 | 1.723 | 1.834 | 2.33 | 3.9 | 0.079 | 0.006 | 17.412 | 3.463 | 20.875 | 20.74 | 3.9% | 3.9
25 | BC216382 | 18.304 | 1.1 | 47.869 | 2.739 | 0.001 | 0.081 | 0.439 | 0.152 | 5.403 | 1.611 | 2.415 | 2.615 | 4.64 | 0.08 | 0.005 | 11.919 | 3.577 | 15.496 | 15.33 | 4.64% | 4.64
26 | BC216383 | 18.664 | 1.072 | 48.712 | 2.848 | 0.008 | 0.06 | 0.522 | 0.133 | 5.025 | 1.75 | 2.773 | 2.861 | 4.24 | 0.093 | 0.006 | 11.45 | 3.561 | 15.011 | 14.86 | 4.24% | 4.24
27 | BC216384 | 19.648 | 0.76 | 49.161 | 2.295 | 0.002 | 0.068 | 0.688 | 0.103 | 4.259 | 1.325 | 3.623 | 2.525 | 3.58 | 0.104 | 0.006 | 13.271 | 3.546 | 16.817 | 16.69 | 3.58% | 3.58
28 | BC216385 | 33.61 | 1.078 | 30.454 | 2.953 | 0.015 | 0.094 | 0.661 | 0.148 | 4.519 | 1.365 | 3.661 | 0.989 | 3.88 | 0.212 | 0.015 | 11.824 | 3.377 | 15.201 | 15.07 | 3.88% | 3.88
29 | BC216386 | 51.229 | 0.708 | 15.241 | 1.853 | 0.027 | 0.107 | 0.061 | 0.076 | 2.509 | 0.74 | 0.967 | 1.432 | 1.86 | 0.25 | 0.008 | 13.072 | 3.503 | 16.575 | 16.51 | 1.86% | 1.86
30 | BC216387 | 30.858 | 20.604 | 9.634 | 1.825 | 0.029 | 0.08 | 1.166 | 0.058 | 1.393 | 0.551 | 6.892 | 0.722 | 2.53 | 0.155 | 0.005 | 13.558 | 3.121 | 16.679 | 16.6 | 2.53% | 2.53
31 | BC216388 | 3.261 | 55.105 | 4.061 | 1.153 | 0.021 | 0.031 | 1.209 | 0.042 | 0.51 | 0.528 | 6.562 | 0.137 | 0.98 | 0.016 | 0.001 | 12.148 | 3.557 | 15.705 | 15.67 | 0.98% | 0.98
32 | BC216389 | 3.466 | 57.263 | 5.038 | 1.336 | 0.036 | 0.032 | 0.64 | 0.049 | 0.459 | 0.674 | 3.651 | 0.18 | 1.02 | 0.013 | 0.001 | 11.391 | 3.717 | 15.108 | 15.07 | 1.02% | 1.02
33 | BC216390 | 2.769 | 59.255 | 4.556 | 1.151 | 0.024 | 0.031 | 0.38 | 0.045 | 0.997 | 0.559 | 2.342 | 0.93 | 2.29 | 0.008 | 0.002 | 18.724 | 3.67 | 22.394 | 22.31 | 2.29% | 2.29
34 | BC216391 | 3.121 | 5.362 | 5.858 | 1.599 | 0.027 | 0.014 | 0.256 | 0.056 | 16.531 | 1.02 | 1.055 | 23.357 | 37.65 | 0.01 | 0.001 | 13.339 | 3.482 | 16.821 | 15.51 | 37.65% | 37.65
35 | BC216394 | 2.503 | 2.436 | 7.38 | 1.379 | 0.025 | 0.008 | 0.139 | 0.055 | 17.124 | 0.6 | 0.682 | 24.344 | 39.15 | 0.01 | 0 | 11.721 | 3.121 | 14.842 | 13.62 | 39.15% | 39.15
36 | BC216506 | 0.428 | 7.035 | 59.909 | 13.358 | 0.031 | 0.015 | 0.042 | 0.446 | 2.3 | 3.83 | 0.253 | 0.426 | 4.74 | 0.019 | 0.003 | 14.545 | 3.081 | 17.626 | 17.48 | 4.74% | 4.74
37 | BC216516 | 11.526 | 6.425 | 49.839 | 9.889 | 0.028 | 0.065 | 0.02 | 0.363 | 1.506 | 3.243 | 0.836 | 0.177 | 6.26 | 0.073 | 0.009 | 13.555 | 3.387 | 16.942 | 16.73 | 6.26% | 6.26
38 | BC216526 | 2.235 | 2.826 | 62.316 | 15.121 | 0.013 | 0.013 | 0 | 0.523 | 1.959 | 4.686 | 0.223 | 0.124 | 5.44 | 0.022 | 0.01 | 17.55 | 3.289 | 20.839 | 20.66 | 5.44% | 5.44
39 | BC216536 | 8.863 | 6.559 | 57.732 | 8.201 | 0.019 | 0.061 | 0.004 | 0.306 | 1.254 | 3.014 | 0.642 | 0.164 | 5.26 | 0.042 | 0.018 | 12.482 | 3.555 | 16.037 | 15.85 | 5.26% | 5.26
40 | BC216541 | 2.651 | 4.92 | 69.772 | 8.323 | 0.062 | 0.006 | 0.003 | 0.325 | 1.287 | 3.445 | 0.27 | 0.259 | 3.3 | 0.008 | 0.008 | 13.283 | 3.182 | 16.465 | 16.36 | 3.3% | 3.3
41 | BC216542 | 3.547 | 7.985 | 67.159 | 6.711 | 0.043 | 0.007 | 0.013 | 0.279 | 1.079 | 2.907 | 0.286 | 0.222 | 3.51 | 0.01 | 0.009 | 13.082 | 3.221 | 16.303 | 16.19 | 3.51% | 3.51
42 | BC216543 | 3.269 | 7.083 | 64.779 | 9.086 | 0.032 | 0.009 | 0 | 0.337 | 1.471 | 3.549 | 0.319 | 0.15 | 3.84 | 0.007 | 0.011 | 17.549 | 3.329 | 20.878 | 20.75 | 3.84% | 3.84
43 | BC216548 | 0.49 | 1.777 | 78.071 | 5.082 | 0.005 | 0.01 | 0.827 | 0.159 | 0.36 | 1.509 | 4.198 | 0.056 | 2.68 | 0.008 | 0 | 12.363 | 3.285 | 15.648 | 15.56 | 2.68% | 2.68
44 | BC216549 | 2.42 | 2.702 | 72.524 | 3.694 | 0.005 | 0.024 | 1.19 | 0.177 | 0.657 | 1.341 | 6.172 | 0.089 | 2.98 | 0.022 | 0.002 | 16.581 | 3.225 | 19.806 | 19.71 | 2.98% | 2.98
45 | BC216550 | 19.336 | 8.039 | 44.917 | 2.817 | 0.016 | 0.051 | 0.171 | 0.184 | 0.418 | 2.082 | 2.975 | 0.148 | 6 | 0.108 | 0.011 | 12.047 | 3.333 | 15.38 | 15.18 | 6% | 6
46 | BC216551 | 24.074 | 6.802 | 38.968 | 2.563 | 0.017 | 0.053 | 0.138 | 0.181 | 0.33 | 2.087 | 3.085 | 0.146 | 6.73 | 0.106 | 0.012 | 14.277 | 3.52 | 17.797 | 17.56 | 6.73% | 6.73
47 | BC216552 | 12.022 | 7.646 | 56.844 | 3.572 | 0.012 | 0.029 | 0.125 | 0.214 | 0.505 | 2.107 | 1.849 | 0.139 | 4.78 | 0.05 | 0.007 | 16.172 | 3.579 | 19.751 | 19.58 | 4.78% | 4.78
48 | BC216553 | 13.608 | 4.658 | 60.713 | 2.666 | 0.005 | 0.03 | 0.054 | 0.165 | 0.484 | 1.867 | 1.803 | 0.139 | 4.19 | 0.043 | 0.005 | 13.578 | 3.363 | 16.941 | 16.8 | 4.19% | 4.19
49 | BC216554 | 16.683 | 6.911 | 51.557 | 2.607 | 0.01 | 0.032 | 0.046 | 0.181 | 0.497 | 1.762 | 2.214 | 0.202 | 5.44 | 0.058 | 0.007 | 17.392 | 3.255 | 20.647 | 20.47 | 5.44% | 5.44
50 | BC216555 | 19.503 | 6.345 | 47.816 | 2.465 | 0.022 | 0.027 | 0.038 | 0.155 | 0.298 | 1.71 | 2.535 | 0.149 | 5.84 | 0.066 | 0.008 | 13.56 | 3.611 | 17.171 | 16.96 | 5.84% | 5.84
51 | BC216556 | 16.715 | 6.612 | 52.517 | 2.816 | 0.008 | 0.038 | 0.043 | 0.202 | 0.349 | 1.874 | 2.207 | 0.143 | 5.34 | 0.075 | 0.008 | 14.169 | 3.424 | 17.593 | 17.41 | 5.34% | 5.34
52 | BC216557 | 19.285 | 4.781 | 51.304 | 2.657 | 0.002 | 0.037 | 0.028 | 0.181 | 0.376 | 1.783 | 2.441 | 0.169 | 5.62 | 0.098 | 0.009 | 17.066 | 3.734 | 20.8 | 20.59 | 5.62% | 5.62
53 | BC216558 | 20.523 | 4.981 | 48.137 | 2.702 | 0.012 | 0.096 | 0.03 | 0.218 | 0.412 | 1.719 | 2.693 | 0.196 | 6.2 | 0.133 | 0.009 | 12.618 | 3.403 | 16.021 | 15.81 | 6.2% | 6.2
54 | BC216559 | 26.915 | 4.231 | 38.356 | 2.274 | 0.021 | 0.099 | 0.013 | 0.152 | 0.307 | 1.559 | 4.285 | 0.26 | 7.03 | 0.136 | 0.01 | 13.779 | 3.626 | 17.405 | 17.15 | 7.03% | 7.03
55 | BC216560 | 22.276 | 5.535 | 43.25 | 2.829 | 0.006 | 0.105 | 0.022 | 0.201 | 0.372 | 1.711 | 3.098 | 0.202 | 6.69 | 0.133 | 0.008 | 18.726 | 3.38 | 22.106 | 21.88 | 6.69% | 6.69
56 | BC216561 | 21.908 | 4.308 | 46.898 | 2.768 | 0.02 | 0.095 | 0.021 | 0.157 | 0.266 | 1.954 | 2.561 | 0.197 | 6.09 | 0.141 | 0.009 | 13.566 | 3.316 | 16.882 | 16.68 | 6.09% | 6.09
57 | BC216562 | 28.438 | 3.719 | 36.482 | 2.698 | 0.034 | 0.112 | 0.016 | 0.14 | 0.261 | 1.645 | 4.548 | 0.205 | 7.35 | 0.13 | 0.01 | 13.354 | 3.414 | 16.768 | 16.517 | 7.35% | 7.35
58 | BC216563 | 32.298 | 3.715 | 31.349 | 2.418 | 0.021 | 0.185 | 0.014 | 0.136 | 0.287 | 1.668 | 3.441 | 0.251 | 8 | 0.165 | 0.012 | 11.925 | 3.675 | 15.6 | 15.306 | 8% | 8
59 | BC216564 | 31.889 | 5.088 | 29.881 | 2.524 | 0.028 | 0.088 | 0.012 | 0.139 | 0.33 | 1.622 | 2.135 | 0.264 | 8.37 | 0.174 | 0.014 | 13.077 | 3.383 | 16.46 | 16.177 | 8.37% | 8.37
60 | BC216565 | 31.481 | 6.657 | 29.132 | 2.884 | 0.036 | 0.08 | 0.025 | 0.151 | 0.391 | 1.612 | 1.628 | 0.27 | 8.73 | 0.193 | 0.015 | 17.555 | 3.643 | 21.198 | 20.88 | 8.73% | 8.73
61 | BC216566 | 31.961 | 6.587 | 27.235 | 2.782 | 0.038 | 0.11 | 0.02 | 0.138 | 0.296 | 1.441 | 1.948 | 0.312 | 9.19 | 0.184 | 0.015 | 17.399 | 3.339 | 20.738 | 20.431 | 9.19% | 9.19
62 | BC216567 | 38.403 | 6.477 | 18.111 | 2.261 | 0.043 | 0.122 | 0.009 | 0.114 | 0.361 | 1.495 | 3.021 | 0.412 | 9.92 | 0.131 | 0.024 | 12.647 | 3.295 | 15.942 | 15.615 | 9.92% | 9.92
63 | BC216568 | 33.635 | 6.214 | 25.532 | 1.764 | 0.056 | 0.1 | 0.02 | 0.079 | 0.285 | 1.047 | 4.241 | 0.35 | 9.42 | 0.128 | 0.02 | 13.787 | 3.661 | 17.448 | 17.103 | 9.42% | 9.42
64 | BC216569 | 30.382 | 8.453 | 27.684 | 2.117 | 0.064 | 0.063 | 0.027 | 0.107 | 0.464 | 1.289 | 3.573 | 0.326 | 8.86 | 0.109 | 0.019 | 14.279 | 3.354 | 17.633 | 17.336 | 8.86% | 8.86
65 | BC216570 | 28.731 | 9.338 | 27.259 | 1.579 | 0.074 | 0.052 | 0.012 | 0.066 | 0.429 | 0.927 | 4.343 | 0.319 | 9.14 | 0.116 | 0.021 | 14.172 | 3.173 | 17.345 | 17.055 | 9.14% | 9.14
66 | BC216571 | 29.171 | 12.119 | 25.062 | 1.98 | 0.056 | 0.045 | 0.019 | 0.083 | 0.405 | 1.112 | 2.806 | 0.375 | 9.71 | 0.096 | 0.021 | 12.048 | 3.245 | 15.293 | 14.978 | 9.71% | 9.71
67 | BC216572 | 21.395 | 9.547 | 18.996 | 1.939 | 0.051 | 0.033 | 0.026 | 0.083 | 5.072 | 1.077 | 2.008 | 7.262 | 18.28 | 0.071 | 0.016 | 18.729 | 3.518 | 22.247 | 21.604 | 18.28% | 18.28
68 | BC216573 | 15.06 | 6.935 | 15.387 | 1.803 | 0.05 | 0.023 | 0.063 | 0.075 | 9.257 | 0.938 | 1.746 | 13.391 | 25.22 | 0.048 | 0.009 | 13.562 | 3.347 | 16.909 | 16.065 | 25.22% | 25.22
69 | BC216574 | 17.273 | 7.785 | 20.418 | 2.313 | 0.042 | 0.034 | 0.035 | 0.092 | 6.943 | 1.157 | 1.825 | 9.982 | 21.04 | 0.07 | 0.012 | 17.553 | 3.175 | 20.728 | 20.06 | 21.04% | 21.04
70 | BC216575 | 7.396 | 4.605 | 13.507 | 2.269 | 0.062 | 0.01 | 0.065 | 0.087 | 13.207 | 1.006 | 1.152 | 18.944 | 32.16 | 0.023 | 0.008 | 16.179 | 3.327 | 19.506 | 18.436 | 32.16% | 32.16
71 | BC216580 | 1.379 | 1.689 | 17.224 | 3.522 | 0.034 | 0.003 | 0.099 | 0.126 | 14.703 | 1.481 | 0.518 | 21.818 | 35.06 | 0.009 | 0.003 | 13.086 | 3.206 | 16.292 | 15.168 | 35.06% | 35.06
72 | BC216586 | 1.237 | 1.554 | 27.038 | 5.977 | 0.027 | 0.004 | 0.07 | 0.223 | 12.199 | 2.44 | 0.375 | 17.382 | 29.55 | 0.024 | 0.002 | 17.074 | 3.252 | 20.326 | 19.365 | 29.55% | 29.55