## Exploration 060907 (#3)
2017-09-08 17:33
PANalytical
Results quantitative - Bootu Creek
Selected archive: | Bootu Creek
Number of results selected: | 11
Seq. | Sample name (1-20) | Mn* | Fe* | SiO2 | Al2O3 | P* | Pb* | S* | TiO2 | MgO | K2O | BaO | CaO | Cu* | Zn* | Sum
|  | -- | -- | Si | Al | -- | -- | -- | Ti | Mg | K | Ba | Ca | -- | -- | of conc.
|  | (%) | (%) | (%) | (%) | (%) | (%) | (%) | (%) | (%) | (%) | (%) | (%) | (%) | (%) | (%)
1 | BC216 491 | 4.275 | 50.936 | 12.088 | 2.089 | 0.055 | 0.038 | 0.166 | 0.081 | 0.544 | 1.174 | 1.676 | 0.362 | 0.135 | 0.003 | 97.528 | 12.71 | 3.87 | 16.58 | 16.42 | 4.13%
2 | BC216 492 | 23.95 | 17.404 | 19.163 | 4.035 | 0.062 | 0.079 | 0.244 | 0.104 | 0.818 | 3.109 | 3.819 | 0.72 | 0.126 | 0.014 | 90.915 | 16.36 | 3.36 | 19.72 | 19.45 | 8.04%
3 | BC216 493 | 30.347 | 10.694 | 19.993 | 3.214 | 0.049 | 0.037 | 0.16 | 0.104 | 1.084 | 2.317 | 3.444 | 0.888 | 0.118 | 0.016 | 89.184 | 17.89 | 3.43 | 21.32 | 20.98 | 9.91%
4 | BC216 495 | 41.46 | 6.904 | 10.532 | 2.528 | 0.054 | 0.025 | 0.03 | 0.07 | 1.161 | 2.145 | 2.974 | 0.967 | 0.08 | 0.016 | 88.154 | 14.64 | 3.68 | 18.32 | 17.87 | 12.23%
5 | BC216 496 | 35.148 | 10.73 | 13.084 | 2.633 | 0.06 | 0.027 | 0.167 | 0.09 | 0.916 | 2.193 | 3.46 | 0.858 | 0.098 | 0.016 | 88.099 | 14.36 | 3.39 | 17.75 | 17.39 | 10.62%
6 | BC216 681 | 39.14 | 3.835 | 8.202 | 2.021 | 0.026 | 0.09 | 0.33 | 0.039 | 0.817 | 1.406 | 1.717 | 0.703 | 0.081 | 0.033 | 75.848 | 12.36 | 3.65 | 16.01 | 14.96 | 28.77%
7 | BC216 682 | 5.248 | 37.946 | 22.058 | 3.624 | 0.102 | 0.051 | 0.393 | 0.15 | 0.588 | 2.363 | 2.171 | 0.571 | 0.078 | 0.008 | 94.441 | 14.42 | 3.43 | 17.85 | 17.62 | 6.71%
8 | BC216 683 | 37 | 7.187 | 7.917 | 2.011 | 0.05 | 0.092 | 0.091 | 0.044 | 0.845 | 1.247 | 1.148 | 0.896 | 0.094 | 0.021 | 76.334 | 11.82 | 3.25 | 15.07 | 14.22 | 26.15%
9 | BC216 685 | 36.956 | 4.849 | 9.579 | 2.506 | 0.03 | 0.103 | 0.056 | 0.09 | 0.886 | 1.387 | 0.568 | 0.611 | 0.174 | 0.027 | 74.438 | 12.16 | 3.68 | 15.84 | 14.83 | 27.45%
10 | BC216 686 | 34.79 | 8.842 | 8.329 | 2.062 | 0.039 | 0.082 | 0.159 | 0.067 | 0.814 | 0.961 | 0.901 | 0.599 | 0.092 | 0.022 | 75.392 | 12.08 | 3.3 | 15.38 | 14.49 | 26.97%
11 | BC216 687 | 35.239 | 7.141 | 8.252 | 1.86 | 0.036 | 0.042 | 0.246 | 0.065 | 0.971 | 0.684 | 1.276 | 0.817 | 0.087 | 0.022 | 73.934 | 11.76 | 3.55 | 15.31 | 14.33 | 27.61%