## exploration sh8-3
2017-08-30 15:31
PANalytical
Results quantitative - Bootu Creek
Selected archive: | Bootu Creek
Number of results selected: | 55
Seq. | Sample name (1-20) | Mn* | Fe* | SiO2 | Al2O3 | P* | Pb* | S* | TiO2 | MgO | K2O | BaO | CaO | Cu* | Zn*
|  | -- | -- | Si | Al | -- | -- | -- | Ti | Mg | K | Ba | Ca | -- | --
|  | (%) | (%) | (%) | (%) | (%) | (%) | (%) | (%) | (%) | (%) | (%) | (%) | (%) | (%)
[16 empty] | Crucible | Sample | Total | LOI Wt | LOI (%)
1 | BC216404 | 0.696 | 3.358 | 67.207 | 13.936 | 0.011 | 0.007 | 0.012 | 0.506 | 2.198 | 4.025 | 0.132 | 0.171 | 0.012 | 0.012 | 13.286 | 3.59 | 16.876 | 16.729 | 4.09%
2 | BC216414 | 0.544 | 2.455 | 66.501 | 14.506 | 0.03 | 0.012 | 0.015 | 0.498 | 1.765 | 4.207 | 0.112 | 0.105 | 0.04 | 0.008 | 16.596 | 3.505 | 20.101 | 19.955 | 4.17%
3 | BC216424 | 0.911 | 4.174 | 65.073 | 13.461 | 0.12 | 0.014 | 0 | 0.454 | 2.277 | 4.755 | 0.13 | 0.403 | 0.047 | 0.008 | 12.482 | 3.151 | 15.633 | 15.512 | 3.84%
4 | BC216434 | 0.481 | 7.442 | 61.144 | 12.908 | 0.063 | 0.009 | 0 | 0.455 | 2.164 | 5.136 | 0.109 | 0.272 | 0.015 | 0.005 | 13.556 | 3.165 | 16.721 | 16.609 | 3.54%
5 | BC216444 | 0.411 | 6.711 | 62.696 | 8.34 | 0.06 | 0.004 | 0 | 0.312 | 3.301 | 3.27 | 0.062 | 3.147 | 0.007 | 0.011 | 13.576 | 3.459 | 17.035 | 16.772 | 7.6%
6 | BC216454 | 0.5 | 7.001 | 60.755 | 6.355 | 0.04 | 0.002 | 0 | 0.245 | 3.758 | 2.651 | 0.062 | 4.499 | 0.005 | 0.01 | 13.58 | 3.245 | 16.825 | 16.523 | 9.31%
7 | BC216464 | 0.726 | 2.553 | 37.316 | 4.615 | 0.03 | 0.004 | 0.063 | 0.186 | 10.65 | 2.133 | 0.349 | 14.619 | 0.003 | 0.002 | 12.371 | 3.891 | 16.262 | 15.315 | 24.34%
8 | BC216471 | 5.438 | 2.271 | 68.119 | 4.018 | 0.008 | 0.035 | 0.446 | 0.2 | 2.838 | 2.627 | 3.098 | 0.976 | 0.052 | 0.005 | 12.595 | 3.74 | 16.335 | 16.213 | 3.26%
9 | BC216472 | 9.204 | 1.406 | 64.253 | 3.276 | 0 | 0.047 | 0.893 | 0.219 | 3.121 | 2.149 | 4.879 | 0.446 | 0.06 | 0.004 | 11.816 | 3.383 | 15.199 | 15.139 | 1.77%
10 | BC216473 | 16.209 | 1.55 | 54.056 | 2.957 | 0 | 0.056 | 0.571 | 0.231 | 2.59 | 2.02 | 3.383 | 1.992 | 0.081 | 0.004 | 11.733 | 3.378 | 15.111 | 15.004 | 3.17%
11 | BC216474 | 13.603 | 1.564 | 59.691 | 3.172 | 0 | 0.076 | 0.372 | 0.238 | 3.099 | 2.125 | 2.458 | 1.578 | 0.071 | 0.003 | 13.28 | 3.234 | 16.514 | 16.419 | 2.94%
12 | BC216475 | 11.248 | 1.302 | 64.83 | 3.007 | 0.001 | 0.048 | 0.243 | 0.19 | 2.954 | 2.045 | 1.567 | 1.882 | 0.061 | 0.005 | 13.404 | 3.785 | 17.189 | 17.083 | 2.8%
13 | BC216476 | 10.166 | 1.088 | 67.403 | 2.629 | 0.014 | 0.039 | 0.147 | 0.146 | 2.691 | 1.684 | 1.004 | 2.76 | 0.056 | 0.004 | 11.399 | 3.555 | 14.954 | 14.829 | 3.52%
14 | BC216477 | 12.593 | 1.068 | 63.321 | 2.436 | 0 | 0.047 | 0.224 | 0.173 | 2.805 | 1.553 | 1.423 | 2.472 | 0.071 | 0.003 | 11.925 | 3.287 | 15.212 | 15.103 | 3.32%
15 | BC216478 | 15.885 | 1.283 | 57.153 | 2.713 | 0.003 | 0.062 | 0.207 | 0.188 | 3.341 | 1.696 | 1.491 | 2.172 | 0.081 | 0.003 | 17.408 | 3.854 | 21.262 | 21.135 | 3.3%
16 | BC216479 | 10.149 | 2.048 | 61.764 | 3.865 | 0 | 0.089 | 0.258 | 0.241 | 3.871 | 2.587 | 1.958 | 1.354 | 0.057 | 0.005 | 13.077 | 3.288 | 16.365 | 16.269 | 2.92%
17 | BC216480 | 11.685 | 1.213 | 60.733 | 2.6 | 0 | 0.073 | 0.27 | 0.171 | 3.254 | 1.746 | 1.887 | 2.26 | 0.062 | 0.004 | 12.15 | 3.731 | 15.881 | 15.752 | 3.46%
18 | BC216481 | 14.186 | 1.287 | 55.439 | 2.739 | 0.015 | 0.084 | 0.239 | 0.193 | 3.349 | 1.622 | 1.717 | 2.354 | 0.072 | 0.003 | 14.549 | 3.331 | 17.88 | 17.761 | 3.57%
19 | BC216482 | 15.78 | 1.234 | 54.707 | 2.382 | 0 | 0.107 | 0.486 | 0.205 | 3.255 | 1.558 | 3.001 | 2.506 | 0.078 | 0.004 | 11.451 | 3.241 | 14.692 | 14.573 | 3.67%
20 | BC216483 | 14.69 | 1.027 | 58.67 | 2.955 | 0 | 0.062 | 0.348 | 0.137 | 3.788 | 1.613 | 2.009 | 2.691 | 0.074 | 0.004 | 13.361 | 3.357 | 16.718 | 16.598 | 3.57%
21 | BC216484 | 18.923 | 1.384 | 47.369 | 3.415 | 0 | 0.058 | 0.47 | 0.181 | 4.893 | 2.044 | 2.663 | 2.713 | 0.083 | 0.005 | 12.91 | 3.138 | 16.048 | 15.972 | 2.42%
22 | BC216485 | 17.011 | 1.02 | 49.429 | 3.073 | 0.004 | 0.049 | 0.445 | 0.136 | 4.984 | 1.921 | 2.402 | 3.597 | 0.085 | 0.006 | 12.595 | 3.705 | 16.3 | 16.124 | 4.75%
23 | BC216486 | 16.842 | 0.712 | 51.652 | 2.522 | 0.005 | 0.041 | 0.83 | 0.099 | 4.605 | 1.372 | 4.342 | 2.714 | 0.074 | 0.005 | 13.407 | 3.383 | 16.79 | 16.645 | 4.29%
24 | BC216487 | 32.063 | 0.95 | 19.898 | 2.333 | 0.012 | 0.055 | 0.353 | 0.131 | 7.082 | 1.454 | 1.962 | 6.815 | 0.158 | 0.007 | 17.56 | 3.392 | 20.952 | 20.591 | 10.64%
25 | BC216488 | 33.801 | 2.989 | 11.924 | 2.362 | 0.034 | 0.065 | 0.799 | 0.08 | 4.826 | 1.233 | 5.103 | 6.32 | 0.16 | 0.007 | 17.41 | 3.334 | 20.744 | 20.333 | 12.33%
26 | BC216489 | 2.013 | 46.033 | 8.261 | 2.223 | 0.031 | 0.042 | 1.223 | 0.102 | 1.776 | 1.384 | 6.689 | 2.421 | 0.007 | 0.008 | 12.659 | 3.348 | 16.007 | 15.826 | 5.41%
27 | BC216490 | 1.034 | 51.636 | 14.755 | 2.443 | 0.042 | 0.028 | 0.433 | 0.096 | 0.532 | 1.516 | 2.57 | 0.358 | 0.023 | 0.002 | 13.819 | 3.425 | 17.244 | 17.186 | 1.69%
28 | BC216494 | 40.099 | 8.412 | 9.932 | 2.544 | 0.07 | 0.039 | 0.117 | 0.06 | 1.064 | 1.703 | 4.97 | 0.985 | 0.171 | 0.024 | 14.292 | 3.305 | 17.597 | 17.218 | 11.47%
29 | BC216598 | 0.406 | 1.855 | 67.8 | 15.495 | 0.002 | 0.005 | 0.006 | 0.536 | 2.092 | 4.374 | 0.098 | 0.082 | 0.014 | 0.012 | 14.177 | 3.318 | 17.495 | 17.351 | 4.34%
30 | BC216608 | 0.231 | 1.336 | 71.363 | 13.999 | 0.012 | 0.018 | 0.023 | 0.457 | 1.85 | 3.561 | 0.062 | 0.109 | 0.047 | 0.006 | 12.054 | 3.147 | 15.201 | 15.07 | 4.16%
31 | BC216618 | 3.403 | 5.826 | 61.128 | 12.23 | 0.053 | 0.009 | 0.008 | 0.408 | 2.194 | 4.636 | 0.212 | 0.188 | 0.032 | 0.019 | 18.744 | 3.234 | 21.978 | 21.835 | 4.42%
32 | BC216628 | 0.492 | 7.467 | 61.395 | 13.122 | 0.063 | 0.011 | 0.008 | 0.448 | 2.505 | 5.147 | 0.117 | 0.296 | 0.013 | 0.006 | 13.587 | 3.289 | 16.876 | 16.759 | 3.56%
33 | BC216638 | 1.511 | 18.101 | 49.035 | 6.584 | 0.059 | 0.003 | 0 | 0.252 | 2.79 | 2.531 | 0.155 | 2.639 | 0.002 | 0.01 | 17.565 | 3.264 | 20.829 | 20.583 | 7.54%
34 | BC216648 | 0.427 | 3.834 | 61.221 | 10.922 | 0.05 | 0.004 | 0.03 | 0.396 | 3.92 | 4.22 | 0.273 | 3.309 | 0.005 | 0.018 | 16.231 | 3.451 | 19.682 | 19.423 | 7.51%
35 | BC216658 | 0.593 | 2.679 | 45.624 | 5.443 | 0.028 | 0.004 | 0.069 | 0.209 | 8.846 | 2.426 | 0.41 | 11.584 | 0.003 | 0.004 | 13.106 | 3.556 | 16.662 | 15.963 | 19.66%
36 | BC216663 | 0.345 | 3.072 | 79.683 | 4.753 | 0.027 | 0.012 | 0.259 | 0.184 | 1.179 | 2.852 | 1.471 | 0.705 | 0.01 | 0 | 17.093 | 3.512 | 20.605 | 20.532 | 2.08%
37 | BC216664 | 9.203 | 3.878 | 64.096 | 3.658 | 0.005 | 0.05 | 0.208 | 0.177 | 1.623 | 2.031 | 3.631 | 0.41 | 0.057 | 0.005 | 12.152 | 3.232 | 15.384 | 15.256 | 3.96%
38 | BC216665 | 7.292 | 1.716 | 69.486 | 3.014 | 0 | 0.068 | 0.595 | 0.225 | 2.3 | 2.068 | 3.619 | 0.366 | 0.045 | 0.002 | 13.39 | 3.594 | 16.984 | 16.926 | 1.61%
39 | BC216666 | 21.404 | 1.291 | 50.3 | 3.163 | 0.001 | 0.061 | 0.268 | 0.183 | 2.966 | 1.789 | 1.914 | 2.046 | 0.114 | 0.006 | 14.561 | 3.305 | 17.866 | 17.768 | 2.97%
40 | BC216667 | 12.563 | 1.372 | 61.799 | 3.444 | 0 | 0.086 | 0.274 | 0.195 | 2.93 | 2.053 | 2.2 | 1.727 | 0.067 | 0.003 | 11.457 | 3.521 | 14.978 | 14.877 | 2.87%
41 | BC216668 | 9.042 | 1.166 | 67.454 | 2.617 | 0 | 0.077 | 0.33 | 0.18 | 2.48 | 1.849 | 2.356 | 1.919 | 0.045 | 0.003 | 11.404 | 3.652 | 15.056 | 14.95 | 2.9%
42 | BC216669 | 13.694 | 1.104 | 61.963 | 2.914 | 0 | 0.069 | 0.27 | 0.153 | 2.962 | 1.737 | 2.01 | 1.992 | 0.074 | 0.005 | 11.97 | 3.65 | 15.62 | 15.514 | 2.9%
43 | BC216670 | 14.322 | 1.196 | 59.289 | 2.418 | 0.01 | 0.116 | 0.339 | 0.184 | 2.713 | 1.609 | 2.673 | 1.85 | 0.065 | 0.003 | 17.413 | 3.747 | 21.16 | 21.044 | 3.1%
44 | BC216671 | 11.269 | 1.336 | 62.712 | 3.075 | 0.005 | 0.163 | 0.279 | 0.214 | 3.418 | 1.897 | 3.014 | 1.418 | 0.05 | 0.003 | 13.084 | 3.603 | 16.687 | 16.57 | 3.25%
45 | BC216672 | 10.737 | 1.226 | 65.352 | 3.168 | 0 | 0.127 | 0.243 | 0.172 | 3.428 | 1.969 | 2.366 | 1.444 | 0.047 | 0.004 | 11.829 | 3.475 | 15.304 | 15.204 | 2.88%
46 | BC216673 | 13.97 | 1.315 | 57.032 | 2.721 | 0 | 0.134 | 0.343 | 0.201 | 3.701 | 1.904 | 2.83 | 2.188 | 0.075 | 0.004 | 11.738 | 3.19 | 14.928 | 14.81 | 3.7%
47 | BC216674 | 17.37 | 1.41 | 51.164 | 2.609 | 0.006 | 0.272 | 0.574 | 0.214 | 3.452 | 1.69 | 4.536 | 1.512 | 0.083 | 0.003 | 13.283 | 3.381 | 16.664 | 16.547 | 3.46%
48 | BC216675 | 15.51 | 1.245 | 54.372 | 3.001 | 0.006 | 0.263 | 0.366 | 0.172 | 4.263 | 1.833 | 3.088 | 1.416 | 0.08 | 0.004 | 13.41 | 3.415 | 16.825 | 16.71 | 3.37%
49 | BC216676 | 21.704 | 1.068 | 46.284 | 2.566 | 0.006 | 0.184 | 0.46 | 0.125 | 3.793 | 1.622 | 3.267 | 2.321 | 0.092 | 0.005 | 13.579 | 3.508 | 17.087 | 16.96 | 3.62%
50 | BC216677 | 22.773 | 1.693 | 43.181 | 2.619 | 0.002 | 0.145 | 0.629 | 0.129 | 4.257 | 1.463 | 3.682 | 1.026 | 0.108 | 0.007 | 13.592 | 3.665 | 17.257 | 17.089 | 4.58%
51 | BC216678 | 21.164 | 19.021 | 14.786 | 2.586 | 0.017 | 0.056 | 0.47 | 0.101 | 1.387 | 0.949 | 2.568 | 0.964 | 0.159 | 0.01 | 12.393 | 3.388 | 15.781 | 15.071 | 20.96%
52 | BC216679 | 37.356 | 5.767 | 7.04 | 1.568 | 0.026 | 0.064 | 0.229 | 0.05 | 0.963 | 0.549 | 1.89 | 1.064 | 0.126 | 0.049 | 12.653 | 3.379 | 16.032 | 15.11 | 27.29%
53 | BC216680 | 33.794 | 3.626 | 8.327 | 2.458 | 0.022 | 0.054 | 1.273 | 0.075 | 0.951 | 1.241 | 6.89 | 0.821 | 0.043 | 0.103 | 13.293 | 3.552 | 16.845 | 15.94 | 25.48%
54 | BC216684 | 39.759 | 3.141 | 7.239 | 2.097 | 0.031 | 0.097 | 0.05 | 0.063 | 0.696 | 1.351 | 0.781 | 0.607 | 0.146 | 0.03 | 16.608 | 3.534 | 20.142 | 19.131 | 28.61%
55 | BC216688 | 5.402 | 2.658 | 12.927 | 2.594 | 0.033 | 0.009 | 0.231 | 0.093 | 13.801 | 1.019 | 1.186 | 19.967 | 0.019 | 0.004 | 13.559 | 3.405 | 16.964 | 15.769 | 35.1%