## BCRC3645
2017-09-14 14:21
PANalytical
Results quantitative - Bootu Creek
Selected archive: | Bootu Creek
Number of results selected: | 41
Seq. | Sample name (1-20) | Mn* | Fe* | SiO2 | Al2O3 | P* | Pb* | S* | TiO2 | MgO | K2O | BaO | CaO | LOI | Cu* | Zn* | Sum
|  | -- | -- | Si | Al | -- | -- | -- | Ti | Mg | K | Ba | Ca |  | -- | -- | of conc.
|  | (%) | (%) | (%) | (%) | (%) | (%) | (%) | (%) | (%) | (%) | (%) | (%) | (%) | (%) | (%) | (%) | Crucible | Sample | Total | LOI wt | LOI%
1 | BC217213 | 2.814 | 13.428 | 62.151 | 5.802 | 0.06 | 0.008 | 0.013 | 0.354 | 0.491 | 0.41 | 0.312 | 0.319 | 6.252 | 0.027 | 0.016 | 93.177 | 13.017 | 3.439 | 16.456 | 16.241 | 6.252% | 6.252
2 | BC217214 | 21.122 | 14.682 | 31.052 | 5.305 | 0.071 | 0.053 | 0.018 | 0.187 | 0.688 | 0.697 | 0.862 | 0.325 | 9.915 | 0.132 | 0.016 | 89.879 | 13.654 | 3.661 | 17.315 | 16.952 | 9.915% | 9.915
3 | BC217215 | 16.801 | 16.986 | 28.595 | 8.435 | 0.042 | 0.065 | 0.006 | 0.289 | 1.333 | 1.806 | 0.953 | 0.343 | 10.489 | 0.16 | 0.015 | 89.762 | 13.587 | 3.766 | 17.353 | 16.958 | 10.49% | 10.489
4 | BC217216 | 12.96 | 20.546 | 29.585 | 8.173 | 0.026 | 0.031 | 0.027 | 0.271 | 1.204 | 1.393 | 0.721 | 0.265 | 9.867 | 0.095 | 0.012 | 89.274 | 12.846 | 3.314 | 16.16 | 15.833 | 9.867% | 9.867
5 | BC217217 | 1.756 | 37.787 | 25.251 | 7.733 | 0.025 | 0.012 | 0.019 | 0.227 | 1.097 | 0.535 | 0.311 | 0.181 | 8.543 | 0.024 | 0.003 | 91.948 | 17.663 | 3.465 | 21.128 | 20.832 | 8.543% | 8.543
6 | BC217223 | 3.092 | 39.303 | 26.276 | 5.169 | 0.015 | 0.003 | 0.022 | 0.202 | 0.802 | 0.88 | 0.355 | 0.131 | 4.461 | 0.027 | 0.002 | 94.431 | 12.72 | 3.138 | 15.858 | 15.718 | 4.461% | 4.461
7 | BC217224 | 17.394 | 15.432 | 21.195 | 5.749 | 0.021 | 0.001 | 0.042 | 0.191 | 4.065 | 1.263 | 1.433 | 4.451 | 17.899 | 0.016 | 0.01 | 84.744 | 16.3 | 3.274 | 19.574 | 18.988 | 17.9% | 17.899
8 | BC217225 | 2.983 | 15.077 | 47.46 | 5.708 | 0.017 | 0.003 | 0.011 | 0.204 | 2.805 | 1.378 | 0.597 | 3.595 | 11.141 | 0.005 | 0.004 | 87.525 | 13.53 | 3.375 | 16.905 | 16.529 | 11.14% | 11.141
9 | BC217226 | 4.577 | 9.809 | 44.449 | 10.312 | 0.017 | 0 | 0.045 | 0.388 | 4.298 | 2.926 | 1.203 | 3.601 | 11.779 | 0.027 | 0.004 | 87.742 | 11.861 | 3.277 | 15.138 | 14.752 | 11.78% | 11.779
10 | BC217237 | 0.725 | 2.818 | 52.678 | 11.246 | 0.043 | 0.03 | 0 | 0.4 | 6.16 | 3.852 | 0.109 | 5.805 | 12.755 | 0.08 | 0.002 | 85.517 | 13.206 | 3.285 | 16.491 | 16.072 | 12.75% | 12.755
11 | BC217247 | 0.118 | 2.743 | 73.695 | 10.258 | 0.038 | 0.002 | 0 | 0.375 | 2.384 | 3.326 | 0.049 | 1.637 | 4.581 | 0.002 | 0.005 | 95.907 | 17.646 | 3.536 | 21.182 | 21.02 | 4.581% | 4.581
12 | BC217507 | 0.159 | 2.831 | 68.378 | 8.984 | 0.045 | 0.002 | 0.001 | 0.335 | 3.036 | 3.129 | 0.061 | 2.864 | 6.49 | 0.001 | 0.006 | 91.173 | 17.205 | 3.59 | 20.795 | 20.562 | 6.49% | 6.49
13 | BC217517 | 0.349 | 1.788 | 70.148 | 2.46 | 0.007 | 0.002 | 0 | 0.102 | 5.188 | 0.869 | 0.037 | 6.644 | 11.544 | 0.002 | 0.004 | 88.51 | 11.538 | 3.543 | 15.081 | 14.672 | 11.54% | 11.544
14 | BC217527 | 0.646 | 2.163 | 51.956 | 2.424 | 0.02 | 0.001 | 0 | 0.112 | 8.473 | 1.063 | 0.056 | 11.83 | 25.46 | 0.004 | 0.003 | 79.956 | 14.69 | 3.747 | 18.437 | 17.483 | 25.46% | 25.46
15 | BC217537 | 0.419 | 7.14 | 47.424 | 11.221 | 0.052 | 0.012 | 0 | 0.397 | 5.796 | 4.916 | 0.087 | 6.096 | 14.396 | 0.008 | 0.005 | 86.869 | 19.048 | 3.251 | 22.299 | 21.831 | 14.4% | 14.396
16 | BC217547 | 0.522 | 7.923 | 51.946 | 12.878 | 0.053 | 0.009 | 0.038 | 0.417 | 4.027 | 5.278 | 0.275 | 2.987 | 7.925 | 0.022 | 0.004 | 90.121 | 14.802 | 3.697 | 18.499 | 18.206 | 7.925% | 7.925
17 | BC217557 | 0.316 | 3.49 | 44.879 | 11.512 | 0.042 | 0.002 | 0.065 | 0.396 | 7.736 | 4.34 | 0.125 | 8.845 | 16.445 | 0.003 | 0.004 | 83.53 | 14.402 | 3.162 | 17.564 | 17.044 | 16.45% | 16.445
18 | BC217567 | 0.463 | 2.752 | 48.773 | 7.177 | 0.022 | 0.002 | 0.178 | 0.261 | 7.416 | 3.194 | 0.763 | 9.451 | 16.541 | 0.005 | 0.007 | 82.125 | 12.264 | 3.591 | 15.855 | 15.261 | 16.54% | 16.541
19 | BC217574 | 0.181 | 3.151 | 78.747 | 4.426 | 0.031 | 0.01 | 0.748 | 0.164 | 0.837 | 2.882 | 3.94 | 0.576 | 1.431 | 0.003 | 0.002 | 98.285 | 13.719 | 3.773 | 17.492 | 17.438 | 1.431% | 1.431
20 | BC217575 | 8.451 | 1.649 | 65.439 | 2.947 | 0 | 0.03 | 1.027 | 0.219 | 1.237 | 1.963 | 5.65 | 1.276 | 2.824 | 0.036 | 0.002 | 95.425 | 13.677 | 3.258 | 16.935 | 16.843 | 2.824% | 2.824
21 | BC217576 | 15.44 | 1.76 | 55.066 | 2.64 | 0 | 0.042 | 1.45 | 0.193 | 1.154 | 1.678 | 7.517 | 1.173 | 1.967 | 0.065 | 0.003 | 97.115 | 13.376 | 3.507 | 16.883 | 16.814 | 1.967% | 1.967
22 | BC217577 | 11.215 | 1.38 | 68.584 | 2.897 | 0.012 | 0.037 | 0.252 | 0.17 | 1.328 | 1.943 | 1.45 | 1.072 | 2.224 | 0.049 | 0.001 | 95.748 | 12.412 | 3.193 | 15.605 | 15.534 | 2.224% | 2.224
23 | BC217578 | 11.972 | 1.531 | 65.121 | 2.36 | 0.006 | 0.029 | 0.543 | 0.153 | 1.568 | 1.486 | 2.791 | 1.87 | 3.143 | 0.06 | 0.004 | 95.639 | 14.029 | 3.404 | 17.433 | 17.326 | 3.143% | 3.143
24 | BC217579 | 14.303 | 1.316 | 61.24 | 2.402 | 0.001 | 0.04 | 0.749 | 0.163 | 1.092 | 1.641 | 3.952 | 1.222 | 2.29 | 0.052 | 0.002 | 95.436 | 13.571 | 3.406 | 16.977 | 16.899 | 2.29% | 2.29
25 | BC217580 | 11.208 | 1.199 | 68.828 | 2.688 | 0 | 0.036 | 0.431 | 0.165 | 1.601 | 1.634 | 2.47 | 1.012 | 2.404 | 0.058 | 0.003 | 96.836 | 14.453 | 3.619 | 18.072 | 17.985 | 2.404% | 2.404
26 | BC217581 | 14.697 | 1.853 | 60.591 | 2.684 | 0 | 0.054 | 0.725 | 0.257 | 1.109 | 1.788 | 3.85 | 0.809 | 1.582 | 0.059 | 0.002 | 96.059 | 12 | 3.477 | 15.477 | 15.422 | 1.582% | 1.582
27 | BC217582 | 14.457 | 1.278 | 63.425 | 2.866 | 0.001 | 0.039 | 0.669 | 0.14 | 1.282 | 1.799 | 3.764 | 0.467 | 1.603 | 0.075 | 0.003 | 97.454 | 12.239 | 3.806 | 16.045 | 15.984 | 1.603% | 1.603
28 | BC217583 | 21.087 | 1.16 | 47.78 | 2.83 | 0 | 0.06 | 1.254 | 0.146 | 1.441 | 1.753 | 6.815 | 0.484 | 1.896 | 0.073 | 0.005 | 95.474 | 14.454 | 3.481 | 17.935 | 17.869 | 1.896% | 1.896
29 | BC217584 | 19.814 | 1.2 | 54.425 | 2.973 | 0.007 | 0.052 | 0.56 | 0.132 | 1.737 | 1.864 | 3.497 | 0.452 | 2.072 | 0.082 | 0.007 | 95.886 | 12.153 | 3.716 | 15.869 | 15.792 | 2.072% | 2.072
30 | BC217585 | 28.799 | 1.017 | 38.929 | 3.206 | 0.021 | 0.073 | 0.169 | 0.153 | 1.986 | 1.811 | 3.313 | 0.53 | 5.94 | 0.152 | 0.013 | 92.118 | 13.376 | 3.771 | 17.147 | 16.923 | 5.94% | 5.94
31 | BC217586 | 40.223 | 0.896 | 18.107 | 2.572 | 0.019 | 0.107 | 0.101 | 0.123 | 3.471 | 1.717 | 3.73 | 0.579 | 11.093 | 0.295 | 0.014 | 88.22 | 12.742 | 3.651 | 16.393 | 15.988 | 11.09% | 11.093
32 | BC217587 | 23.809 | 1.855 | 29.424 | 3.61 | 0.039 | 0.067 | 0.03 | 0.153 | 5.792 | 1.747 | 2.282 | 5.425 | 15.444 | 0.161 | 0.009 | 84.59 | 12.598 | 3.367 | 15.965 | 15.445 | 15.44% | 15.444
33 | BC217588 | 6.456 | 1.467 | 15.457 | 2.661 | 0.018 | 0.018 | 0.029 | 0.105 | 14.507 | 1.206 | 0.807 | 20.463 | 32.966 | 0.036 | 0.003 | 66.45 | 17.69 | 3.898 | 21.588 | 20.303 | 32.97% | 32.966
34 | BC217589 | 2.266 | 1.504 | 13.553 | 2.68 | 0.029 | 0.006 | 0.045 | 0.097 | 16.217 | 1.069 | 0.435 | 23.291 | 36.801 | 0.012 | 0.002 | 62.841 | 12.518 | 3.47 | 15.988 | 14.711 | 36.8% | 36.801
35 | BC217590 | 3.363 | 1.821 | 20.833 | 4.344 | 0.031 | 0.009 | 0.058 | 0.166 | 13.838 | 1.643 | 0.495 | 19.417 | 31.693 | 0.02 | 0.004 | 68.265 | 11.631 | 3.515 | 15.146 | 14.032 | 31.69% | 31.693
36 | BC217591 | 1.955 | 1.7 | 20.463 | 4.295 | 0.023 | 0.005 | 0.091 | 0.163 | 14.214 | 1.625 | 0.503 | 20.082 | 32.691 | 0.01 | 0.003 | 66.792 | 17.579 | 3.371 | 20.95 | 19.848 | 32.69% | 32.691
37 | BC217592 | 1.181 | 1.738 | 23.226 | 5.32 | 0.022 | 0.002 | 0.072 | 0.201 | 13.329 | 2.015 | 0.39 | 19.558 | 31.243 | 0.005 | 0.003 | 68.407 | 13.394 | 3.54 | 16.934 | 15.828 | 31.24% | 31.243
38 | BC217595 | 1.569 | 1.656 | 26.325 | 6.023 | 0.027 | 0.004 | 0.09 | 0.222 | 12.315 | 2.241 | 0.522 | 18.01 | 29.192 | 0.011 | 0.003 | 70.512 | 13.635 | 3.316 | 16.951 | 15.983 | 29.19% | 29.192
39 | BC216191 | 3.383 | 50.373 | 16.365 | 2.983 | 0.029 | 0.019 | 0.079 | 0.113 | 0.513 | 1.173 | 0.428 | 0.227 | 3.742 | 0.027 | 0.003 | 98.84 | 11.908 | 3.153 | 15.061 | 14.943 | 3.742% | 3.742
40 | BC216192 | 15.268 | 22.35 | 17.658 | 4.202 | 0.03 | 0.01 | 0.04 | 0.171 | 1.019 | 1.623 | 0.212 | 0.751 | 22.568 | 0.035 | 0.011 | 79.025 | 16.703 | 3.434 | 20.137 | 19.362 | 22.57% | 22.568
41 | BC216194 | 13.569 | 12.11 | 19.694 | 4.032 | 0.055 | 0.008 | 0.014 | 0.155 | 6.378 | 1.733 | 1.382 | 8.522 | 22.214 | 0.043 | 0.009 | 78.284 | 15.512 | 3.831 | 19.343 | 18.492 | 22.21% | 22.214