## BCRC3646 assays
2017-09-14 12:11
PANalytical
Results quantitative - Bootu Creek
Selected archive: | Bootu Creek
Number of results selected: | 32
Seq. | Sample name (1-20) | Mn* | Fe* | SiO2 | Al2O3 | P* | Pb* | S* | TiO2 | MgO | K2O | BaO | CaO | Cu* | Zn* | Sum
|  | -- | -- | Si | Al | -- | -- | -- | Ti | Mg | K | Ba | Ca | -- | -- | of conc.
|  | (%) | (%) | (%) | (%) | (%) | (%) | (%) | (%) | (%) | (%) | (%) | (%) | (%) | (%) | (%) | Crucible | Sample | Total | LOI WT | LOI%
1 | BC217084 | 0.602 | 0.891 | 82.545 | 7.612 | 0.011 | 0.004 | 0.011 | 0.255 | 0.994 | 2.214 | 0.142 | 0.07 | 0.011 | 0.003 | 96.016 | 18.873 | 3.249 | 22.122 | 22.035 | 2.68% | 2.68
2 | BC217089 | 2.476 | 0.934 | 85.921 | 4.146 | 0.011 | 0.003 | 0 | 0.162 | 0.503 | 1.537 | 0.142 | 0.047 | 0.037 | 0.013 | 97.288 | 14.305 | 3.36 | 17.665 | 17.603 | 1.85% | 1.85
3 | BC217099 | 1.456 | 1.411 | 85.139 | 4.934 | 0.005 | 0.004 | 0.002 | 0.194 | 0.598 | 1.742 | 0.131 | 0.041 | 0.018 | 0.008 | 96.871 | 13.672 | 3.406 | 17.078 | 17.017 | 1.79% | 1.79
4 | BC217100 | 0.517 | 4.127 | 81.098 | 6.205 | 0.006 | 0.002 | 0 | 0.235 | 0.848 | 2.047 | 0.067 | 0.059 | 0.026 | 0.023 | 97.245 | 14.668 | 3.165 | 17.833 | 17.244 | 18.61% | 18.61
5 | BC217101 | 4.735 | 7.673 | 68.655 | 5.21 | 0.004 | 0.002 | 0.006 | 0.214 | 0.765 | 1.93 | 0.201 | 0.081 | 0.057 | 0.042 | 94.749 | 13.645 | 3.751 | 17.396 | 17.244 | 4.05% | 4.05
6 | BC217102 | 0.845 | 2.881 | 81.467 | 6.179 | 0.003 | 0.002 | 0 | 0.284 | 0.808 | 2.394 | 0.08 | 0.063 | 0.016 | 0.01 | 96.598 | 17.187 | 3.203 | 20.39 | 20.308 | 2.56% | 2.56
7 | BC217103 | 0.781 | 2.695 | 85.273 | 4.623 | 0.014 | 0.003 | 0 | 0.187 | 0.75 | 1.62 | 0.095 | 0.1 | 0.014 | 0.008 | 97.624 | 14.74 | 3.324 | 18.064 | 17.992 | 2.17% | 2.17
8 | BC217114 | 0.431 | 3.865 | 77.012 | 7.96 | 0.039 | 0.004 | 0.006 | 0.469 | 0.901 | 3.675 | 0.094 | 0.235 | 0.009 | 0.004 | 96.594 | 12.245 | 3.234 | 15.479 | 15.414 | 2.01% | 2.01
9 | BC217124 | 0.483 | 7.603 | 50.954 | 11.451 | 0.052 | 0.011 | 0.003 | 0.398 | 4.587 | 5.16 | 0.095 | 4.427 | 0.008 | 0.004 | 88.767 | 11.506 | 3.288 | 14.794 | 14.472 | 9.79% | 9.79
10 | BC217134 | 0.467 | 2.776 | 52.625 | 5.814 | 0.031 | 0.002 | 0.032 | 0.242 | 7.355 | 2.404 | 0.186 | 9.484 | 0.006 | 0.004 | 82.894 | 13.211 | 3.445 | 16.656 | 16.086 | 16.55% | 16.55
11 | BC217144 | 0.724 | 2.544 | 31.446 | 4.84 | 0.028 | 0.001 | 0.026 | 0.199 | 12.34 | 1.902 | 0.143 | 17.175 | 0.008 | 0.004 | 72.832 | 13.647 | 3.381 | 17.028 | 16.082 | 27.98% | 27.98
12 | BC217154 | 0.42 | 3.121 | 45.724 | 9.629 | 0.038 | 0.001 | 0.029 | 0.365 | 7.606 | 3.639 | 0.184 | 9.344 | 0.002 | 0.013 | 81.717 | 13.528 | 3.52 | 17.048 | 16.445 | 17.13% | 17.13
13 | BC217164 | 0.496 | 5.987 | 45.962 | 10.781 | 0.035 | 0.007 | 0.123 | 0.34 | 6.64 | 4.38 | 0.391 | 7.141 | 0.01 | 0.004 | 85.295 | 11.844 | 3.261 | 15.105 | 14.647 | 14.04% | 14.04
14 | BC217174 | 0.704 | 1.762 | 29.646 | 3.854 | 0.013 | 0.002 | 0.068 | 0.162 | 12.978 | 1.716 | 0.199 | 18.115 | 0.003 | 0.001 | 70.373 | 17.616 | 3.318 | 20.934 | 19.961 | 29.32% | 29.32
15 | BC217184 | 0.171 | 7.036 | 72.916 | 4.14 | 0.006 | 0.014 | 1.038 | 0.217 | 0.677 | 2.484 | 5.107 | 0.323 | 0.008 | 0.001 | 98.792 | 12.703 | 3.31 | 16.013 | 15.97 | 1.3% | 1.3
16 | BC217185 | 1.602 | 3.319 | 58.136 | 2.691 | 0.001 | 0.009 | 1.776 | 0.168 | 3.124 | 1.53 | 9.048 | 4.221 | 0.01 | 0.001 | 90.348 | 13.512 | 3.261 | 16.773 | 16.523 | 7.67% | 7.67
17 | BC217186 | 5.366 | 1.859 | 70.93 | 3.211 | 0.003 | 0.015 | 0.525 | 0.184 | 2.101 | 1.898 | 4.26 | 1.482 | 0.025 | 0.002 | 95.539 | 12.818 | 3.422 | 16.24 | 16.088 | 4.44% | 4.44
18 | BC217187 | 2.477 | 1.085 | 65.9 | 2.485 | 0.001 | 0.01 | 0.549 | 0.154 | 4.228 | 1.443 | 3.346 | 5.236 | 0.015 | 0.001 | 89.186 | 16.312 | 3.201 | 19.513 | 19.207 | 9.56% | 9.56
19 | BC217188 | 5.241 | 1.057 | 70.623 | 2.552 | 0.01 | 0.013 | 0.391 | 0.163 | 2.835 | 1.489 | 2.876 | 3.001 | 0.032 | 0.002 | 93.382 | 17.692 | 3.682 | 21.374 | 21.151 | 6.06% | 6.06
20 | BC217189 | 7.584 | 1.377 | 66.049 | 2.558 | 0.007 | 0.02 | 0.387 | 0.205 | 2.389 | 1.461 | 2.329 | 3.22 | 0.038 | 0.002 | 91.763 | 12.991 | 3.34 | 16.331 | 16.115 | 6.47% | 6.47
21 | BC217190 | 7.37 | 1.16 | 67.741 | 2.669 | 0.003 | 0.017 | 0.352 | 0.164 | 2.433 | 1.561 | 2.09 | 3.511 | 0.04 | 0.002 | 93.015 | 12.473 | 3.487 | 15.96 | 15.729 | 6.62% | 6.62
22 | BC217191 | 10.879 | 1.589 | 61.338 | 2.857 | 0 | 0.03 | 0.259 | 0.247 | 2.795 | 1.507 | 1.542 | 3.632 | 0.053 | 0.003 | 92.004 | 11.882 | 3.573 | 15.455 | 15.21 | 6.86% | 6.86
23 | BC217192 | 13.378 | 1.22 | 57.812 | 2.864 | 0.006 | 0.034 | 0.736 | 0.142 | 2.522 | 1.497 | 3.888 | 3.097 | 0.061 | 0.003 | 94.109 | 14.447 | 3.765 | 18.212 | 17.998 | 5.68% | 5.68
24 | BC217193 | 21.509 | 1.079 | 44.442 | 2.772 | 0.013 | 0.057 | 0.691 | 0.126 | 2.783 | 1.321 | 3.682 | 3.298 | 0.093 | 0.004 | 91.765 | 12.061 | 3.564 | 15.625 | 15.413 | 5.95% | 5.95
25 | BC217194 | 18.605 | 1.001 | 51.937 | 3.107 | 0.001 | 0.065 | 0.262 | 0.126 | 2.802 | 1.387 | 1.524 | 3.71 | 0.105 | 0.006 | 92.719 | 13.285 | 3.205 | 16.49 | 16.282 | 6.49% | 6.49
26 | BC217195 | 28.935 | 1.547 | 24.961 | 4.257 | 0.033 | 0.111 | 0.3 | 0.182 | 3.654 | 1.872 | 2.352 | 5.904 | 0.128 | 0.012 | 86.684 | 12.19 | 3.509 | 15.699 | 15.318 | 10.86% | 10.86
27 | BC217196 | 7.16 | 1.893 | 11.306 | 3.787 | 0.061 | 0.034 | 0.026 | 0.152 | 13.93 | 1.824 | 0.729 | 20.524 | 0.036 | 0.007 | 65.192 | 14.433 | 3.325 | 17.758 | 16.644 | 33.5% | 33.5
28 | BC217197 | 1.483 | 8.252 | 12.84 | 3.292 | 0.051 | 0.011 | 0.051 | 0.128 | 14.433 | 1.339 | 0.358 | 21.01 | 0.008 | 0.01 | 67.536 | 13.495 | 3.279 | 16.774 | 15.7 | 32.75% | 32.75
29 | BC217198 | 1.698 | 1.435 | 8.263 | 1.944 | 0.032 | 0.003 | 0.157 | 0.071 | 17.686 | 0.773 | 0.802 | 26.173 | 0.008 | 0.005 | 60.607 | 11.967 | 3.862 | 15.829 | 14.287 | 39.93% | 39.93
30 | BC217199 | 1.259 | 1.115 | 7.104 | 1.639 | 0.025 | 0.002 | 0.182 | 0.058 | 18.044 | 0.625 | 0.887 | 26.497 | 0.004 | 0.002 | 58.718 | 13.997 | 3.25 | 17.247 | 15.909 | 41.17% | 41.17
31 | BC217203 | 0.95 | 1.261 | 20.011 | 4.632 | 0.031 | 0.001 | 0.114 | 0.172 | 14.623 | 1.745 | 0.537 | 21.204 | 0.002 | 0.002 | 66.409 | 12.385 | 3.376 | 15.761 | 14.62 | 33.8% | 33.8
32 | BC217206 | 0.716 | 2.156 | 24.447 | 5.886 | 0.026 | 0.001 | 0.277 | 0.22 | 12.605 | 2.203 | 1.415 | 17.94 | 0.003 | 0.001 | 69.55 | 13.37 | 3.4 | 16.77 | 15.765 | 29.56% | 29.56