## exploration 110947
2017-09-12 15:22
PANalytical
Results quantitative - Bootu Creek
Selected archive: | Bootu Creek
Number of results selected: | 41
Seq. | Sample name (1-20) | Mn* | Fe* | SiO2 | Al2O3 | P* | Pb* | S* | TiO2 | MgO | K2O | BaO | CaO | Cu* | Zn* | Sum
|  | -- | -- | Si | Al | -- | -- | -- | Ti | Mg | K | Ba | Ca | -- | -- | of conc.
|  | (%) | (%) | (%) | (%) | (%) | (%) | (%) | (%) | (%) | (%) | (%) | (%) | (%) | (%) | (%) | crucible | sample | total | LOI wt | LOI %
1 | BC216952 | 0.233 | 3.717 | 79.696 | 7.095 | 0.017 | 0.004 | 0.01 | 0.436 | 0.773 | 0.869 | 0.095 | 0.125 | 0.009 | 0.004 | 94.812 | 13.444 | 3.717 | 17.161 | 17.008 | 4.12%
2 | BC216962 | 0.451 | 2.746 | 79.245 | 8.14 | 0.001 | 0.005 | 0.006 | 0.323 | 1.089 | 2.578 | 0.077 | 0.109 | 0.015 | 0.011 | 96.17 | 12.146 | 3.34 | 15.486 | 15.379 | 3.2%
3 | BC216966 | 0.458 | 2.194 | 83.651 | 5.75 | 0 | 0.003 | 0 | 0.219 | 0.742 | 2.027 | 0.073 | 0.062 | 0.017 | 0.008 | 96.312 | 14.423 | 3.367 | 17.79 | 17.689 | 3%
4 | BC216967 | 2.524 | 2.513 | 77.941 | 6.814 | 0.008 | 0.002 | 0.005 | 0.268 | 0.932 | 2.469 | 0.229 | 0.062 | 0.031 | 0.011 | 95.895 | 12.781 | 3.465 | 16.246 | 16.148 | 2.83%
5 | BC216968 | 0.694 | 2.285 | 81.23 | 6.653 | 0.014 | 0.003 | 0.006 | 0.283 | 0.843 | 2.183 | 0.147 | 0.048 | 0.016 | 0.006 | 95.696 | 17.755 | 3.34 | 21.095 | 21.011 | 2.51%
6 | BC216969 | 2.455 | 2.608 | 77.558 | 6.99 | 0.009 | 0.003 | 0 | 0.276 | 0.986 | 2.322 | 0.119 | 0.185 | 0.025 | 0.01 | 95.636 | 12.477 | 3.308 | 15.785 | 15.678 | 3.23%
7 | BC216970 | 6.445 | 4.189 | 66.877 | 7.188 | 0.01 | 0.006 | 0.002 | 0.314 | 1.042 | 2.882 | 0.216 | 0.43 | 0.051 | 0.02 | 94.01 | 16.356 | 3.568 | 19.924 | 19.77 | 4.32%
8 | BC216971 | 1.334 | 2.838 | 78.496 | 6.759 | 0.018 | 0.005 | 0.01 | 0.353 | 0.907 | 2.858 | 0.15 | 0.466 | 0.027 | 0.006 | 96.009 | 11.965 | 3.187 | 15.152 | 15.066 | 2.7%
9 | BC216972 | 1.261 | 2.302 | 73.174 | 6.022 | 0.019 | 0.003 | 0 | 0.334 | 2.235 | 2.729 | 0.118 | 2.404 | 0.025 | 0.004 | 92.136 | 12.706 | 3.673 | 16.379 | 16.169 | 5.72%
10 | BC216973 | 1.203 | 2.368 | 70.007 | 9.049 | 0.042 | 0.003 | 0 | 0.445 | 2.508 | 3.982 | 0.131 | 2.182 | 0.027 | 0.006 | 93.498 | 11.843 | 3.155 | 14.998 | 14.823 | 5.55%
11 | BC216974 | 1.194 | 3.095 | 62.705 | 8.562 | 0.039 | 0.005 | 0.003 | 0.409 | 3.897 | 3.866 | 0.112 | 4.166 | 0.034 | 0.004 | 89.949 | 17.649 | 3.869 | 21.518 | 21.172 | 8.94%
12 | BC216975 | 1.128 | 3.413 | 59.047 | 9.867 | 0.049 | 0.009 | 0.001 | 0.422 | 4.315 | 4.246 | 0.122 | 4.366 | 0.048 | 0.005 | 89.02 | 12.668 | 3.491 | 16.159 | 15.826 | 9.54%
13 | BC216976 | 1.453 | 4.146 | 52.669 | 10.657 | 0.058 | 0.011 | 0 | 0.416 | 5.058 | 4.584 | 0.177 | 5.115 | 0.055 | 0.007 | 86.831 | 13.343 | 3.268 | 16.611 | 16.247 | 11.14%
14 | BC216977 | 1.02 | 3.897 | 67.704 | 10.536 | 0.056 | 0.008 | 0 | 0.431 | 2.436 | 4.376 | 0.147 | 1.399 | 0.04 | 0.007 | 94.213 | 11.835 | 3.644 | 15.479 | 15.3 | 4.91%
15 | BC216978 | 0.473 | 2.573 | 75.378 | 9.468 | 0.094 | 0.003 | 0 | 0.415 | 1.318 | 3.911 | 0.111 | 0.416 | 0.025 | 0.006 | 95.592 | 13.648 | 3.704 | 17.352 | 17.253 | 2.67%
16 | BC216979 | 1.573 | 3.062 | 68.52 | 6.624 | 0.037 | 0.007 | 0.001 | 0.364 | 3.286 | 2.938 | 0.272 | 3.641 | 0.028 | 0.003 | 92.341 | 13.365 | 3.263 | 16.628 | 16.376 | 7.72%
17 | BC216982 | 1.117 | 4.507 | 67.826 | 10.801 | 0.068 | 0.005 | 0.008 | 0.49 | 1.744 | 4.754 | 0.3 | 0.595 | 0.036 | 0.006 | 94.74 | 12.558 | 3.304 | 15.862 | 15.749 | 3.42%
18 | BC216992 | 0.472 | 8.489 | 48.468 | 11.644 | 0.063 | 0.013 | 0.011 | 0.405 | 4.899 | 5.098 | 0.142 | 4.888 | 0.011 | 0.007 | 88.544 | 13.946 | 3.388 | 17.334 | 16.982 | 10.39%
19 | BC217002 | 0.617 | 2.068 | 47.667 | 6.734 | 0.035 | 0.002 | 0.108 | 0.25 | 8.562 | 2.576 | 0.583 | 11.096 | 0.018 | 0.004 | 81.662 | 11.591 | 3.212 | 14.803 | 14.187 | 19.18%
20 | BC217012 | 1.455 | 2.611 | 28.893 | 3.932 | 0.023 | 0.005 | 0.061 | 0.181 | 12.517 | 1.616 | 0.366 | 17.429 | 0.012 | 0.005 | 70.919 | 14.425 | 3.443 | 17.868 | 16.888 | 28.46%
21 | BC217022 | 1.13 | 3.323 | 48.766 | 9.8 | 0.042 | 0.007 | 0.048 | 0.374 | 7.107 | 3.527 | 0.347 | 8.382 | 0.009 | 0.008 | 84.868 | 17.528 | 3.311 | 20.839 | 20.329 | 15.4%
22 | BC217032 | 0.376 | 8.554 | 47.572 | 12.03 | 0.043 | 0.012 | 0.12 | 0.38 | 4.926 | 4.929 | 0.358 | 4.45 | 0.01 | 0.005 | 87.828 | 12.969 | 3.86 | 16.829 | 16.427 | 10.41%
23 | BC217042 | 0.441 | 2.346 | 55.772 | 7.33 | 0.032 | 0.002 | 0.11 | 0.262 | 6.947 | 2.695 | 0.477 | 8.453 | 0.003 | 0.006 | 86.264 | 13.494 | 3.476 | 16.97 | 16.458 | 14.73%
24 | BC217051 | 0.689 | 2.542 | 51.105 | 3.74 | 0.023 | 0.006 | 0.088 | 0.143 | 8.02 | 2.163 | 0.581 | 10.804 | 0.009 | 0.002 | 81.441 | 13.624 | 3.193 | 16.817 | 16.249 | 17.79%
25 | BC217052 | 2.584 | 2.769 | 74.718 | 4.5 | 0.004 | 0.019 | 0.582 | 0.201 | 1.741 | 2.301 | 3.506 | 1.162 | 0.015 | 0.001 | 97.18 | 17.607 | 3.206 | 20.813 | 20.717 | 2.99%
26 | BC217053 | 10.915 | 1.458 | 61.324 | 3.195 | 0.003 | 0.054 | 1.242 | 0.197 | 1.149 | 1.884 | 7.184 | 0.317 | 0.046 | 0.002 | 95.715 | 14.67 | 3.614 | 18.284 | 18.188 | 2.66%
27 | BC217054 | 7.995 | 1.365 | 69.47 | 3.414 | 0 | 0.039 | 1.147 | 0.203 | 0.884 | 2.022 | 6.155 | 0.21 | 0.04 | 0.003 | 98.348 | 13.505 | 3.544 | 17.049 | 17.015 | 0.96%
28 | BC217055 | 8.768 | 0.995 | 72.688 | 3.117 | 0 | 0.021 | 0.407 | 0.141 | 1.377 | 1.658 | 2.495 | 1.017 | 0.064 | 0.001 | 97.194 | 14.475 | 3.201 | 17.676 | 17.599 | 2.41%
29 | BC217056 | 13.262 | 1.132 | 63.447 | 2.407 | 0 | 0.03 | 0.83 | 0.159 | 1.236 | 1.5 | 4.569 | 1.118 | 0.081 | 0.001 | 96.652 | 16.857 | 3.36 | 20.217 | 20.144 | 2.17%
30 | BC217057 | 13.057 | 1.25 | 65.964 | 2.688 | 0 | 0.038 | 0.624 | 0.207 | 0.967 | 1.595 | 3.412 | 0.6 | 0.06 | 0.002 | 96.991 | 14.736 | 3.677 | 18.413 | 18.368 | 1.22%
31 | BC217058 | 15.16 | 1.298 | 62.621 | 2.887 | 0.043 | 0.037 | 0.098 | 0.179 | 1.54 | 1.902 | 0.72 | 1.826 | 0.064 | 0.003 | 95.043 | 12.191 | 3.484 | 15.675 | 15.566 | 3.13%
32 | BC217059 | 14.946 | 1.128 | 56.057 | 3.11 | 0.005 | 0.043 | 1.392 | 0.128 | 1.123 | 1.742 | 7.354 | 1.27 | 0.059 | 0.002 | 96.758 | 13.185 | 3.645 | 16.83 | 16.756 | 2.03%
33 | BC217060 | 22.002 | 1.093 | 48.673 | 3.011 | 0.009 | 0.062 | 1.213 | 0.105 | 0.975 | 1.7 | 6.666 | 0.959 | 0.118 | 0.004 | 97.466 | 17.179 | 3.507 | 20.686 | 20.631 | 1.57%
34 | BC217061 | 26.002 | 0.973 | 39.651 | 3.365 | 0.008 | 0.074 | 0.997 | 0.134 | 2.113 | 1.704 | 5.312 | 2.12 | 0.153 | 0.008 | 94.679 | 13.641 | 3.777 | 17.418 | 17.29 | 3.39%
35 | BC217062 | 35.035 | 2.103 | 17.133 | 3.746 | 0.048 | 0.114 | 1.687 | 0.118 | 2.724 | 1.654 | 9.58 | 2.738 | 0.241 | 0.015 | 94.105 | 14.63 | 3.509 | 18.139 | 17.959 | 5.13%
36 | BC217063 | 1.974 | 2.053 | 8.023 | 2.764 | 0.025 | 0.01 | 0.134 | 0.084 | 17.879 | 1.092 | 0.72 | 25.662 | 0.009 | 0.003 | 62.319 | 18.827 | 3.524 | 22.351 | 20.958 | 39.53%
37 | BC217064 | 1.182 | 0.963 | 6.549 | 1.584 | 0.019 | 0.002 | 0.044 | 0.066 | 18.612 | 0.592 | 0.235 | 26.812 | 0.004 | 0.001 | 57.628 | 13.613 | 3.542 | 17.155 | 15.672 | 41.87%
38 | BC217065 | 1.029 | 0.979 | 6.978 | 1.734 | 0.033 | 0.002 | 0.068 | 0.062 | 18.842 | 0.638 | 0.354 | 27.034 | 0.004 | 0.003 | 58.731 | 11.986 | 3.644 | 15.63 | 14.116 | 41.55%
39 | BC217066 | 0.897 | 0.877 | 6.208 | 1.52 | 0.035 | 0.002 | 0.071 | 0.057 | 18.862 | 0.552 | 0.367 | 27.356 | 0.002 | 0.002 | 57.686 | 11.478 | 3.471 | 14.949 | 14.484 | 13.4%
40 | BC217070 | 0.744 | 1.622 | 18.614 | 4.207 | 0.026 | 0 | 0.22 | 0.161 | 14.872 | 1.535 | 1.087 | 21.456 | 0.003 | 0.002 | 65.9 | 12.368 | 3.344 | 15.712 | 14.58 | 33.85%
41 | BC217074 | 0.486 | 1.582 | 27.619 | 6.819 | 0.034 | 0 | 0.001 | 0.243 | 12.646 | 2.485 | 0.078 | 17.6 | 0.008 | 0.002 | 70.522 | 13.249 | 3.359 | 16.608 | 15.638 | 28.88%