## exploration 09092017
2017-09-11 06:01
PANalytical
Results quantitative - Bootu Creek
Selected archive: | Bootu Creek
Number of results selected: | 39
Seq. | Sample name (1-20) | Mn* | Fe* | SiO2 | Al2O3 | P* | Pb* | S* | TiO2 | MgO | K2O | BaO | CaO | Cu* | Zn* | Sum
|  | -- | -- | Si | Al | -- | -- | -- | Ti | Mg | K | Ba | Ca | -- | -- | of conc.
|  | (%) | (%) | (%) | (%) | (%) | (%) | (%) | (%) | (%) | (%) | (%) | (%) | (%) | (%) | (%)
[17 empty] | crucible | sample | total | LOI wt | LOI %
1 | BC216820 | 0.616 | 1.927 | 82.044 | 5.616 | 0.002 | 0.005 | 0.025 | 0.216 | 0.814 | 1.318 | 0.18 | 0.101 | 0.013 | 0.006 | 93.997 | 12.16 | 3.51 | 15.67 | 15.59 | 2.28%
2 | BC216830 | 0.405 | 1.778 | 78.715 | 8.512 | 0 | 0.003 | 0 | 0.342 | 1.242 | 3.239 | 0.082 | 0.097 | 0.009 | 0.006 | 95.351 | 11.78 | 3.57 | 15.35 | 15.27 | 2.24%
3 | BC216834 | 8.695 | 2.855 | 69.192 | 5.034 | 0.013 | 0.004 | 0.002 | 0.229 | 0.633 | 2.105 | 0.21 | 0.093 | 0.047 | 0.026 | 93.779 | 13.42 | 3.53 | 16.95 | 16.83 | 3.4%
4 | BC216835 | 0.361 | 1.973 | 83.564 | 6.004 | 0.002 | 0.003 | 0 | 0.279 | 0.774 | 2.562 | 0.046 | 0.082 | 0.01 | 0.008 | 96.655 | 14.58 | 3.54 | 18.12 | 18.07 | 1.41%
5 | BC216836 | 2.598 | 3.075 | 78.844 | 5.044 | 0 | 0.001 | 0 | 0.232 | 0.758 | 1.977 | 0.065 | 0.276 | 0.026 | 0.015 | 95.245 | 14.41 | 3.51 | 17.92 | 17.84 | 2.28%
6 | BC216837 | 4.572 | 5.467 | 67.72 | 7.593 | 0.014 | 0.003 | 0 | 0.317 | 1.128 | 2.995 | 0.145 | 0.371 | 0.034 | 0.023 | 94.541 | 11.82 | 3.58 | 15.4 | 15.27 | 3.63%
7 | BC216838 | 3.525 | 4.619 | 70.143 | 7.527 | 0.007 | 0.007 | 0.013 | 0.343 | 1.005 | 3.205 | 0.173 | 0.415 | 0.048 | 0.018 | 94.447 | 13.57 | 3.53 | 17.1 | 16.98 | 3.4%
8 | BC216839 | 1.904 | 2.938 | 79.488 | 5.681 | 0.002 | 0.006 | 0 | 0.344 | 0.624 | 2.699 | 0.204 | 0.1 | 0.033 | 0.004 | 96.039 | 12.09 | 3.59 | 15.68 | 15.61 | 1.95%
9 | BC216840 | 1.644 | 2.319 | 76.378 | 8.195 | 0.036 | 0.008 | 0 | 0.415 | 1.026 | 3.612 | 0.212 | 0.216 | 0.032 | 0.004 | 95.787 | 18.8 | 3.56 | 22.36 | 22.29 | 1.97%
10 | BC216841 | 0.555 | 2.587 | 73.124 | 10.968 | 0.042 | 0.004 | 0.007 | 0.511 | 1.436 | 4.651 | 0.096 | 0.212 | 0.029 | 0.004 | 95.628 | 17.89 | 3.54 | 21.43 | 21.34 | 2.54%
11 | BC216844 | 2.343 | 7.222 | 59.17 | 12.011 | 0.063 | 0.019 | 0.015 | 0.465 | 2.108 | 4.889 | 0.285 | 0.442 | 0.085 | 0.006 | 93.263 | 13.13 | 3.52 | 16.65 | 16.48 | 4.83%
12 | BC216845 | 1.889 | 9.253 | 58.955 | 10.83 | 0.046 | 0.014 | 0.009 | 0.42 | 2.019 | 4.352 | 0.219 | 0.405 | 0.054 | 0.006 | 93.268 | 17.11 | 3.53 | 20.64 | 20.49 | 4.25%
13 | BC216848 | 2.42 | 3.206 | 75.111 | 6.938 | 0.012 | 0.029 | 0.007 | 0.395 | 0.92 | 3.288 | 0.439 | 0.141 | 0.035 | 0.002 | 95.298 | 14.74 | 3.63 | 18.37 | 18.28 | 2.48%
14 | BC216849 | 1.467 | 3.098 | 74.467 | 8.682 | 0.035 | 0.012 | 0.008 | 0.485 | 1.065 | 4.001 | 0.296 | 0.207 | 0.034 | 0.002 | 95.828 | 13.4 | 3.51 | 16.91 | 16.83 | 2.28%
15 | BC216860 | 0.525 | 7.621 | 49.831 | 11.07 | 0.059 | 0.01 | 0.012 | 0.404 | 4.878 | 4.982 | 0.103 | 5.039 | 0.009 | 0.005 | 88.128 | 12.73 | 3.54 | 16.27 | 15.91 | 10.17%
16 | BC216870 | 0.609 | 2.325 | 49.467 | 5.62 | 0.036 | 0.001 | 0.179 | 0.234 | 7.867 | 2.333 | 0.877 | 10.556 | 0.012 | 0.001 | 81.673 | 14.2 | 3.52 | 17.72 | 17.09 | 17.9%
17 | BC216880 | 0.817 | 2.993 | 31.457 | 4.207 | 0.028 | 0.003 | 0.054 | 0.191 | 11.915 | 1.741 | 0.337 | 16.753 | 0.004 | 0.003 | 72.226 | 14.4 | 3.54 | 17.94 | 16.98 | 27.12%
18 | BC216890 | 1.709 | 5.809 | 53.533 | 10.484 | 0.039 | 0.013 | 0.005 | 0.367 | 4.789 | 4.094 | 0.458 | 4.86 | 0.06 | 0.003 | 89.457 | 17.59 | 3.53 | 21.12 | 20.76 | 10.2%
19 | BC216900 | 1.236 | 9.234 | 47.863 | 12.654 | 0.052 | 0.016 | 0.079 | 0.399 | 4.353 | 5.281 | 0.529 | 3.368 | 0.016 | 0.004 | 89.721 | 13.59 | 3.58 | 17.17 | 16.86 | 8.66%
20 | BC216910 | 0.709 | 3.096 | 55.573 | 8.516 | 0.042 | 0.004 | 0.067 | 0.305 | 5.87 | 3.325 | 0.331 | 6.95 | 0.004 | 0.006 | 86.559 | 16.38 | 3.57 | 19.95 | 19.5 | 12.61%
21 | BC216920 | 3.369 | 1.63 | 71.844 | 4.066 | 0.025 | 0.022 | 0.246 | 0.187 | 2.284 | 2.626 | 1.742 | 2.804 | 0.025 | 0 | 93.286 | 14.54 | 3.6 | 18.14 | 17.94 | 5.56%
22 | BC216921 | 9.93 | 1.464 | 65.956 | 2.911 | 0 | 0.041 | 1.226 | 0.233 | 0.407 | 2.131 | 6.302 | 0.363 | 0.034 | 0 | 97.287 | 12.91 | 3.5 | 16.41 | 16.39 | 0.57%
23 | BC216922 | 18.809 | 1.117 | 50.61 | 2.287 | 0 | 0.036 | 1.481 | 0.17 | 0.275 | 1.546 | 7.906 | 0.523 | 0.107 | 0.001 | 94.86 | 17.44 | 3.58 | 21.02 | 20.98 | 1.12%
24 | BC216923 | 12.274 | 1.255 | 66.861 | 3.068 | 0 | 0.031 | 0.468 | 0.191 | 0.787 | 2.122 | 2.863 | 0.367 | 0.071 | 0 | 96.363 | 12.48 | 3.5 | 15.98 | 15.94 | 1.14%
25 | BC216924 | 9.001 | 1.111 | 71.168 | 2.82 | 0 | 0.034 | 0.679 | 0.22 | 1.051 | 1.755 | 3.699 | 0.256 | 0.042 | 0.001 | 96.819 | 11.41 | 3.51 | 14.92 | 14.89 | 0.85%
26 | BC216925 | 17.204 | 1.013 | 59.026 | 2.224 | 0 | 0.03 | 0.892 | 0.144 | 0.305 | 1.595 | 5.155 | 0.416 | 0.11 | 0.001 | 96.592 | 11.96 | 3.57 | 15.53 | 15.49 | 1.12%
27 | BC216926 | 13.391 | 1.196 | 64.124 | 2.423 | 0.004 | 0.042 | 0.784 | 0.159 | 0.203 | 1.893 | 4.835 | 0.288 | 0.072 | 0 | 96.324 | 13.3 | 3.61 | 16.91 | 16.87 | 1.11%
28 | BC216927 | 14.655 | 1.417 | 60.776 | 2.82 | 0 | 0.047 | 0.905 | 0.231 | 0.351 | 2.157 | 5.009 | 0.361 | 0.048 | 0.001 | 96.411 | 12.36 | 3.52 | 15.88 | 15.85 | 0.85%
29 | BC216928 | 17.397 | 1.358 | 58.176 | 2.797 | 0 | 0.048 | 0.594 | 0.194 | 0.628 | 2.194 | 3.594 | 0.416 | 0.083 | 0.001 | 95.696 | 11.87 | 3.54 | 15.41 | 15.35 | 1.69%
30 | BC216929 | 18.688 | 1.197 | 57.207 | 2.71 | 0.002 | 0.048 | 0.508 | 0.157 | 0.585 | 2.127 | 3.642 | 0.386 | 0.096 | 0 | 95.916 | 12.61 | 3.52 | 16.13 | 16.05 | 2.27%
31 | BC216930 | 22.839 | 1.08 | 48.945 | 2.841 | 0.011 | 0.059 | 0.616 | 0.144 | 0.771 | 2.221 | 4.758 | 0.441 | 0.088 | 0.003 | 95.111 | 13.83 | 3.51 | 17.34 | 17.24 | 2.85%
32 | BC216931 | 30.4 | 1.191 | 36.726 | 3.687 | 0.008 | 0.075 | 0.135 | 0.191 | 0.614 | 3.718 | 2.964 | 0.457 | 0.166 | 0.013 | 92.925 | 13.1 | 3.56 | 16.66 | 16.51 | 4.21%
33 | BC216932 | 45.088 | 1.229 | 16.124 | 3.687 | 0.037 | 0.089 | 0.023 | 0.116 | 1.44 | 4.138 | 0.903 | 1.182 | 0.44 | 0.014 | 92.75 | 16.64 | 3.54 | 20.18 | 19.96 | 6.21%
34 | BC216933 | 1.34 | 2.206 | 6.975 | 1.724 | 0.017 | 0.004 | 0.237 | 0.062 | 17.934 | 0.69 | 1.237 | 25.834 | 0.006 | 0.003 | 60.116 | 11.51 | 3.6 | 15.11 | 13.67 | 40%
35 | BC216934 | 1.389 | 1.32 | 7.746 | 2.205 | 0.017 | 0.003 | 0.169 | 0.086 | 18.109 | 0.831 | 0.869 | 26.047 | 0.007 | 0.003 | 60.185 | 13.3 | 3.57 | 16.87 | 15.44 | 40.06%
36 | BC216935 | 1.522 | 0.904 | 6.443 | 1.698 | 0.03 | 0.002 | 0.095 | 0.061 | 18.571 | 0.643 | 0.534 | 27.079 | 0.009 | 0.001 | 58.756 | 17.61 | 3.5 | 21.11 | 19.65 | 41.71%
37 | BC216936 | 0.904 | 0.73 | 6.887 | 1.725 | 0.032 | 0.002 | 0.111 | 0.056 | 15.555 | 0.575 | 0.545 | 23.017 | 0.002 | 0 | 51.013 | 12.67 | 3.5 | 16.17 | 14.72 | 41.43%
38 | BC216939 | 0.941 | 1.228 | 17.267 | 3.751 | 0.027 | 0 | 0.029 | 0.149 | 15.51 | 1.451 | 0.192 | 22.274 | 0.013 | 0.001 | 63.808 | 17.46 | 3.53 | 20.99 | 19.7 | 36.54%
39 | BC216942 | 0.747 | 1.414 | 24.055 | 5.56 | 0.032 | 0.001 | 0.121 | 0.213 | 13.557 | 2.087 | 0.643 | 19.125 | 0.009 | 0.003 | 68.689 | 13.43 | 3.58 | 17.01 | 15.87 | 31.84%