## exploration 08092017
2017-09-11 10:11
PANalytical
Results quantitative - Bootu Creek
Selected archive: | Bootu Creek
Number of results selected: | 36
Seq. | Sample name (1-20) | Mn* | Fe* | SiO2 | Al2O3 | P* | Pb* | S* | TiO2 | MgO | K2O | BaO | CaO | Cu* | Zn* | Sum
|  | -- | -- | Si | Al | -- | -- | -- | Ti | Mg | K | Ba | Ca | -- | -- | of conc.
|  | (%) | (%) | (%) | (%) | (%) | (%) | (%) | (%) | (%) | (%) | (%) | (%) | (%) | (%) | (%)
[17 empty] | crucible | sample | total | LOI wt | LOI%
1 | BC216700 | 0.607 | 1.654 | 77.683 | 9.897 | 0.011 | 0.004 | 0.002 | 0.336 | 1.294 | 2.839 | 0.105 | 0.139 | 0.012 | 0.004 | 95.554 | 14.63 | 3.34 | 17.97 | 17.85 | 3.59%
2 | BC216705 | 6.298 | 2.344 | 70.027 | 6.634 | 0.016 | 0.006 | 0.007 | 0.315 | 0.849 | 2.77 | 0.56 | 0.087 | 0.042 | 0.012 | 93.465 | 16.33 | 3.26 | 19.59 | 19.48 | 3.37%
3 | BC216706 | 3.037 | 4.769 | 76.771 | 5.084 | 0.003 | 0.007 | 0.009 | 0.344 | 0.58 | 2.373 | 0.252 | 0.168 | 0.036 | 0.006 | 96.697 | 17.13 | 3.6 | 20.73 | 20.63 | 2.78%
4 | BC216707 | 0.711 | 2.497 | 77.32 | 7.336 | 0 | 0.003 | 0.001 | 0.384 | 0.851 | 3.424 | 0.095 | 0.246 | 0.017 | 0.002 | 94.238 | 13.58 | 3.29 | 16.87 | 16.81 | 1.82%
5 | BC216708 | 1.244 | 3.042 | 71.849 | 8.996 | 0 | 0.004 | 0.004 | 0.448 | 1.014 | 4.089 | 0.137 | 0.127 | 0.027 | 0.003 | 92.836 | 15.3 | 3.33 | 18.63 | 18.55 | 2.4%
6 | BC216709 | 1.626 | 4.976 | 66.244 | 10.436 | 0.055 | 0.007 | 0.006 | 0.476 | 1.464 | 4.648 | 0.22 | 0.366 | 0.047 | 0.006 | 93.441 | 13.14 | 3.24 | 16.38 | 16.27 | 3.4%
7 | BC216710 | 1.551 | 6.322 | 64.093 | 11.292 | 0.058 | 0.011 | 0.011 | 0.477 | 1.681 | 4.891 | 0.201 | 0.265 | 0.06 | 0.005 | 94.345 | 13.43 | 3.29 | 16.72 | 16.59 | 3.95%
8 | BC216714 | 1.068 | 2.918 | 75.2 | 7.717 | 0 | 0.005 | 0.019 | 0.451 | 0.832 | 3.676 | 0.282 | 0.065 | 0.024 | 0.002 | 93.962 | 12.13 | 3.43 | 15.56 | 15.49 | 2.04%
9 | BC216715 | 1.758 | 3.392 | 74.832 | 8.027 | 0.004 | 0.003 | 0 | 0.465 | 0.828 | 3.759 | 0.292 | 0.056 | 0.025 | 0.002 | 95.589 | 13.61 | 3.55 | 17.16 | 17.08 | 2.25%
10 | BC216716 | 1.51 | 3.924 | 72.549 | 8.332 | 0 | 0.003 | 0 | 0.462 | 0.924 | 3.904 | 0.389 | 0.071 | 0.026 | 0.003 | 94.358 | 12.76 | 3.46 | 16.22 | 16.13 | 2.6%
11 | BC216720 | 2.049 | 19.574 | 44.554 | 10.035 | 0.054 | 0.006 | 0.059 | 0.394 | 1.559 | 4.342 | 0.7 | 0.273 | 0.018 | 0.005 | 92.993 | 17.89 | 3.65 | 21.54 | 21.38 | 4.38%
12 | BC216730 | 0.885 | 7.561 | 48.591 | 8.995 | 0.047 | 0.01 | 0.004 | 0.338 | 5.638 | 3.812 | 0.152 | 6.289 | 0.009 | 0.002 | 85.999 | 13.42 | 3.49 | 16.91 | 16.48 | 12.32%
13 | BC216740 | 0.687 | 1.967 | 30.388 | 3.615 | 0.028 | 0.001 | 0.008 | 0.173 | 12.891 | 1.413 | 0.041 | 17.951 | 0.003 | 0.002 | 70.327 | 17.6 | 3.44 | 21.04 | 20.04 | 29.07%
14 | BC216750 | 0.251 | 4.635 | 59.36 | 13.078 | 0.049 | 0.001 | 0.06 | 0.49 | 3.463 | 4.737 | 0.356 | 2.742 | 0.008 | 0.012 | 91.486 | 14.42 | 3.47 | 17.89 | 17.63 | 7.49%
15 | BC216760 | 0.493 | 6.404 | 52.799 | 12.369 | 0.045 | 0.01 | 0.034 | 0.407 | 4.513 | 4.963 | 0.238 | 3.437 | 0.046 | 0.004 | 88.829 | 12.17 | 3.49 | 15.66 | 15.37 | 8.31%
16 | BC216770 | 0.329 | 3.096 | 45.273 | 10.257 | 0.036 | 0.001 | 0.066 | 0.366 | 8.157 | 3.831 | 0.365 | 9.317 | 0.002 | 0.005 | 82.708 | 12.4 | 3.8 | 16.2 | 15.57 | 16.58%
17 | BC216780 | 0.454 | 2.512 | 44.431 | 6.593 | 0.049 | 0.003 | 0.088 | 0.236 | 8.748 | 2.661 | 0.485 | 11.218 | 0.007 | 0.006 | 78.946 | 11.81 | 3.46 | 15.27 | 14.6 | 19.36%
18 | BC216790 | 11.003 | 1.391 | 70.302 | 3.992 | 0.043 | 0.038 | 0.008 | 0.158 | 0.572 | 2.588 | 0.848 | 0.168 | 0.044 | 0.007 | 96.114 | 11.83 | 3.62 | 15.45 | 15.33 | 3.31%
19 | BC216791 | 14.214 | 3.006 | 59.835 | 3.295 | 0.02 | 0.267 | 0.061 | 0.217 | 0.409 | 1.557 | 3.101 | 0.222 | 0.112 | 0.007 | 93.301 | 14.42 | 3.48 | 17.9 | 17.74 | 4.6%
20 | BC216792 | 14.138 | 7.372 | 54.218 | 2.945 | 0 | 0.311 | 0.138 | 0.231 | 0.409 | 1.115 | 3.184 | 0.188 | 0.164 | 0.007 | 93.328 | 14.76 | 3.43 | 18.19 | 18 | 5.54%
21 | BC216793 | 14.806 | 3.423 | 58.595 | 3.361 | 0 | 0.373 | 0.005 | 0.224 | 0.466 | 1.52 | 2.871 | 0.17 | 0.141 | 0.005 | 93.27 | 11.44 | 3.4 | 14.84 | 14.67 | 5%
22 | BC216794 | 13.164 | 1.373 | 67.243 | 2.917 | 0 | 0.161 | 0.009 | 0.167 | 0.39 | 1.443 | 2.54 | 0.186 | 0.12 | 0.005 | 95.448 | 12.36 | 3.49 | 15.85 | 15.73 | 3.44%
23 | BC216795 | 11.329 | 1.112 | 71.008 | 2.487 | 0 | 0.084 | 0.003 | 0.149 | 0.258 | 1.57 | 1.123 | 0.144 | 0.091 | 0.005 | 94.244 | 12.5 | 3.54 | 16.04 | 15.94 | 2.82%
24 | BC216796 | 19.339 | 1.007 | 57.301 | 2.366 | 0.007 | 0.125 | 0.016 | 0.146 | 0.98 | 1.229 | 1.681 | 1.066 | 0.22 | 0.005 | 93.531 | 12.93 | 3.85 | 16.78 | 16.65 | 3.38%
25 | BC216797 | 13.76 | 1.247 | 65.862 | 2.724 | 0.003 | 0.143 | 0.009 | 0.165 | 0.408 | 1.38 | 2.016 | 0.216 | 0.15 | 0.005 | 94.037 | 11.93 | 3.47 | 15.4 | 15.28 | 3.46%
26 | BC216798 | 15.159 | 1.214 | 63.338 | 2.976 | 0 | 0.215 | 0 | 0.219 | 0.347 | 1.255 | 3.009 | 0.179 | 0.149 | 0.006 | 94.502 | 11.98 | 3.49 | 15.47 | 15.36 | 3.15%
27 | BC216799 | 17.596 | 1.432 | 55.541 | 2.867 | 0 | 0.364 | 0.001 | 0.263 | 0.446 | 1.056 | 3.566 | 0.178 | 0.129 | 0.007 | 90.925 | 13.31 | 3.37 | 16.68 | 16.53 | 4.45%
28 | BC216800 | 21.628 | 1.068 | 53.721 | 2.751 | 0.02 | 0.265 | 0 | 0.165 | 0.431 | 1.293 | 2.759 | 0.246 | 0.196 | 0.008 | 93.507 | 12.67 | 3.32 | 15.99 | 15.84 | 4.52%
29 | BC216801 | 21.913 | 0.979 | 52.042 | 2.617 | 0.005 | 0.542 | 0 | 0.166 | 0.448 | 1.069 | 2.877 | 0.237 | 0.214 | 0.009 | 92.126 | 12.64 | 3.51 | 16.15 | 15.98 | 4.84%
30 | BC216802 | 21.391 | 0.873 | 56.222 | 2.837 | 0.009 | 0.128 | 0.058 | 0.139 | 0.544 | 1.828 | 1.916 | 0.361 | 0.247 | 0.007 | 95.414 | 11.53 | 3.6 | 15.13 | 15.02 | 3.06%
31 | BC216803 | 51.406 | 0.752 | 9.518 | 2.25 | 0.031 | 0.24 | 0.013 | 0.121 | 0.606 | 3.021 | 2.194 | 0.531 | 0.553 | 0.014 | 91.754 | 13.14 | 3.76 | 16.9 | 16.59 | 8.24%
32 | BC216804 | 41.591 | 3.228 | 14.997 | 3.418 | 0.054 | 0.659 | 0.012 | 0.144 | 1.115 | 2.467 | 4.369 | 0.432 | 0.282 | 0.013 | 90.528 | 17.5 | 3.3 | 20.8 | 20.48 | 9.7%
33 | BC216805 | 16.624 | 8.397 | 39.466 | 6.553 | 0.015 | 0.169 | 0.006 | 0.277 | 2.105 | 3.011 | 1.296 | 1.49 | 0.139 | 0.011 | 89.7 | 17.63 | 3.53 | 21.16 | 20.89 | 7.65%
34 | BC216806 | 4.04 | 1.318 | 13.054 | 2.597 | 0.027 | 0.024 | 0.073 | 0.095 | 15.976 | 1.117 | 0.596 | 22.961 | 0.03 | 0.002 | 64.201 | 13.34 | 3.78 | 17.12 | 15.77 | 35.71%
35 | BC216807 | 2.627 | 0.966 | 12.572 | 2.429 | 0.019 | 0.023 | 0.064 | 0.092 | 16.489 | 0.954 | 0.52 | 23.637 | 0.017 | 0.002 | 61.972 | 13.49 | 3.33 | 16.82 | 15.57 | 37.54%
36 | BC216810 | 0.976 | 1.368 | 23.226 | 5.193 | 0.03 | 0.005 | 0.111 | 0.185 | 13.519 | 2.01 | 0.586 | 19.11 | 0.012 | 0.001 | 67.507 | 13.86 | 3.49 | 17.35 | 16.26 | 31.23%