## exploration
2017-08-31 16:32
PANalytical
Results quantitative - Bootu Creek
Selected archive: | Bootu Creek
Number of results selected: | 27
Seq. | Sample name (1-20) | Mn* | Fe* | SiO2 | Al2O3 | P* | Pb* | S* | TiO2 | MgO | K2O | BaO | CaO | Cu* | Zn* | Sum
|  | -- | -- | Si | Al | -- | -- | -- | Ti | Mg | K | Ba | Ca | -- | -- | of conc.
|  | (%) | (%) | (%) | (%) | (%) | (%) | (%) | (%) | (%) | (%) | (%) | (%) | (%) | (%) | (%)
1 | BC216485 | 16.933 | 1.025 | 49.407 | 3.231 | 0.009 | 0.049 | 0.437 | 0.14 | 4.921 | 1.939 | 2.393 | 3.606 | 0.083 | 0.006 | 91.888
2 | BC216486 | 16.484 | 0.714 | 50.384 | 2.203 | 0.006 | 0.037 | 0.817 | 0.091 | 4.458 | 1.325 | 4.318 | 2.692 | 0.073 | 0.005 | 91.567
3 | BC216487 | 32.009 | 0.949 | 20.352 | 2.98 | 0.018 | 0.054 | 0.346 | 0.131 | 7.304 | 1.449 | 1.982 | 6.833 | 0.156 | 0.007 | 87.992
4 | BC216488 | 33.866 | 2.991 | 12.179 | 2.598 | 0.032 | 0.064 | 0.812 | 0.08 | 4.987 | 1.193 | 5.109 | 6.316 | 0.161 | 0.008 | 86.135
5 | BC216489 | 2.056 | 45.743 | 8.52 | 2.55 | 0.025 | 0.042 | 1.243 | 0.099 | 1.914 | 1.382 | 6.751 | 2.459 | 0.007 | 0.006 | 95.149
6 | BC216490 | 1.022 | 51.562 | 14.385 | 2.324 | 0.029 | 0.028 | 0.448 | 0.099 | 0.585 | 1.478 | 2.555 | 0.346 | 0.024 | 0.001 | 98.159
7 | BC216494 | 40.181 | 8.376 | 9.247 | 2.019 | 0.074 | 0.039 | 0.107 | 0.061 | 1.005 | 1.662 | 4.938 | 0.992 | 0.169 | 0.026 | 88.403
8 | BC216663 | 0.347 | 3.046 | 78.166 | 4.503 | 0.023 | 0.012 | 0.256 | 0.18 | 1.077 | 2.808 | 1.458 | 0.69 | 0.01 | 0.001 | 94.439
9 | BC216664 | 9.114 | 3.838 | 63.766 | 3.454 | 0.006 | 0.051 | 0.211 | 0.173 | 1.467 | 2.006 | 3.616 | 0.411 | 0.056 | 0.005 | 93.706
10 | BC216665 | 7.327 | 1.725 | 70.338 | 3.192 | 0 | 0.067 | 0.602 | 0.215 | 2.265 | 2.065 | 3.637 | 0.373 | 0.046 | 0.003 | 96.347
11 | BC216666 | 21.377 | 1.29 | 50.458 | 3.03 | 0.017 | 0.061 | 0.28 | 0.175 | 2.913 | 1.798 | 1.923 | 2.033 | 0.115 | 0.005 | 94.806
12 | BC216667 | 12.542 | 1.361 | 60.598 | 2.964 | 0 | 0.087 | 0.282 | 0.2 | 2.732 | 2.044 | 2.212 | 1.707 | 0.066 | 0.004 | 92.691
13 | BC216668 | 8.952 | 1.151 | 67.274 | 2.69 | 0.002 | 0.078 | 0.315 | 0.177 | 2.603 | 1.842 | 2.361 | 1.93 | 0.044 | 0.003 | 93.884
14 | BC216669 | 13.536 | 1.078 | 61.154 | 2.506 | 0.004 | 0.07 | 0.277 | 0.159 | 2.839 | 1.69 | 1.97 | 1.991 | 0.074 | 0.004 | 93.515
15 | BC216670 | 14.123 | 1.193 | 59.357 | 2.611 | 0.007 | 0.115 | 0.332 | 0.182 | 2.823 | 1.622 | 2.629 | 1.856 | 0.064 | 0.002 | 93.443
16 | BC216671 | 11.235 | 1.347 | 62.508 | 3.045 | 0 | 0.164 | 0.283 | 0.212 | 3.391 | 1.89 | 2.998 | 1.44 | 0.05 | 0.005 | 93.938
17 | BC216672 | 10.536 | 1.202 | 64.346 | 2.781 | 0 | 0.126 | 0.246 | 0.172 | 3.196 | 1.945 | 2.318 | 1.406 | 0.045 | 0.005 | 93.307
18 | BC216673 | 13.954 | 1.316 | 56.535 | 2.636 | 0.002 | 0.133 | 0.328 | 0.203 | 3.619 | 1.869 | 2.826 | 2.193 | 0.074 | 0.004 | 92.199
19 | BC216674 | 17.218 | 1.406 | 51.356 | 3.107 | 0 | 0.267 | 0.564 | 0.211 | 3.507 | 1.692 | 4.51 | 1.534 | 0.081 | 0.005 | 93.616
20 | BC216675 | 15.419 | 1.226 | 53.925 | 3.085 | 0.012 | 0.262 | 0.365 | 0.172 | 4.308 | 1.829 | 3.093 | 1.417 | 0.08 | 0.005 | 92.314
21 | BC216676 | 21.433 | 1.063 | 46.02 | 2.753 | 0 | 0.181 | 0.459 | 0.123 | 3.984 | 1.601 | 3.261 | 2.31 | 0.09 | 0.004 | 92.776
22 | BC216677 | 22.837 | 1.708 | 43.321 | 2.816 | 0.003 | 0.146 | 0.631 | 0.128 | 4.311 | 1.489 | 3.684 | 1.025 | 0.109 | 0.006 | 92.803
23 | BC216678 | 20.886 | 18.73 | 14.37 | 2.238 | 0.012 | 0.055 | 0.468 | 0.097 | 1.214 | 0.908 | 2.551 | 0.958 | 0.155 | 0.01 | 79.573
24 | BC216679 | 37.3 | 5.764 | 7.045 | 1.584 | 0.024 | 0.064 | 0.224 | 0.049 | 0.91 | 0.551 | 1.914 | 1.046 | 0.125 | 0.046 | 74.022
25 | BC216680 | 33.492 | 3.578 | 8.556 | 2.671 | 0.014 | 0.053 | 1.289 | 0.074 | 1.03 | 1.215 | 6.847 | 0.81 | 0.046 | 0.101 | 76.309
26 | BC216684 | 39.572 | 3.129 | 6.704 | 1.746 | 0.018 | 0.096 | 0.061 | 0.058 | 0.512 | 1.324 | 0.792 | 0.6 | 0.143 | 0.031 | 71.663
27 | BC216688 | 5.424 | 2.637 | 12.794 | 2.441 | 0.025 | 0.011 | 0.238 | 0.095 | 13.81 | 1.025 | 1.207 | 20.143 | 0.019 | 0.003 | 63.507