## ALS Results
MI23248999 - Finalized
SAMPLE | Easting | Northing | RL | Ag | Al pct | As | Ba | Be | Bi | Ca pct | Cd | Ce | Co | Cr | Cs | Cu | Fe pct | Ga | Ge | Hf | In | K pct | La | Li | Mg pct | Mn | Mo | Na pct | Nb | Ni | P | Pb | Rb | Re | S pct | Sb | Sc | Se | Sn | Sr | Ta | Te | Th | Ti pct | Tl | U | V | W | Y | Zn | Zr | MnO pct
CARK001 | 769200.75 | 7939202.359 | 368.562 | 0.2 | 1.45 | 17 | 1260 | 5.43 | 0.19 | 0.09 | 0.23 | 21.7 | 40.7 | 9 | 1.61 | 20.7 | 16.3 | 5.69 | <0.05 | 1.3 | 0.035 | 0.8 | 9.6 | 6.9 | 0.09 | 78900 | 0.58 | 0.06 | 3.5 | 13.2 | 4890 | 22.3 | 33.3 | <0.002 | 0.12 | 1.01 | 2.8 | <1 | 0.9 | 54.8 | 0.28 | <0.05 | 5.43 | 0.039 | 0.7 | 4.3 | 9 | 1.1 | 22.4 | 98 | 46.6 | 10.187568
CARK002 | 769554 | 7939101 | 308 | 0.11 | 2 | 75.8 | 1120 | 7.64 | 0.09 | 0.09 | 1.62 | 48.8 | 109 | 13 | 3.25 | 51 | 10.05 | 7.49 | 0.06 | 1.9 | 0.052 | 1.79 | 22.6 | 63.8 | 0.1 | 11.9 | 6.91 | 0.07 | 3.3 | 73.4 | 2790 | 65.4 | 71.9 | <0.002 | 0.05 | 3.29 | 4.5 | <1 | 0.9 | 103 | 0.24 | <0.05 | 4.69 | 0.083 | 2.07 | 2.3 | 37 | 0.8 | 19.8 | 693 | 69.8 | 15.36528
CARK003 | 769686.969 | 7939007.707 | 350.088 | 0.04 | 4.02 | 27.3 | 540 | 3.7 | 0.27 | 0.05 | 0.78 | 49.4 | 28.6 | 24 | 6.94 | 13.4 | 7.16 | 11.65 | 0.08 | 4.2 | 0.026 | 3.35 | 22.7 | 38.3 | 0.21 | 27600 | 1.9 | 0.06 | 8.5 | 25.8 | 1640 | 48.4 | 156.5 | <0.002 | 0.03 | 2.7 | 5.8 | <1 | 1.9 | 49.8 | 0.65 | <0.05 | 12.6 | 0.215 | 1.57 | 2.5 | 32 | 1.8 | 19.9 | 377 | 149 | 3.563712
CARK004 | 769495.189 | 7938850.068 | 350.405 | 0.25 | 1.27 | 42.5 | 3130 | 11.95 | 0.45 | 0.17 | 1.49 | 28.2 | 139 | 11 | 2.03 | 87 | 9.12 | 8.15 | 0.11 | 1 | 0.014 | 2.79 | 9.8 | 18.9 | 0.06 | 31.8 | 3.86 | 0.05 | 1.6 | 41.3 | 3310 | 16.2 | 64.8 | <0.002 | 0.08 | 2.07 | 2.3 | 1 | 0.5 | 602 | 0.12 | <0.05 | 2.6 | 0.037 | 1.54 | 7.6 | 27 | 0.8 | 40.4 | 375 | 35.1 | 41.06016
CARK005 | 769446.906 | 7938840.677 | 353.195 | 0.1 | 1.11 | 27.9 | 430 | 8.68 | 0.06 | 0.16 | 0.6 | 28.7 | 39.8 | 16 | 1.19 | 25.5 | 19.75 | 8.41 | 0.08 | 1.2 | 0.047 | 1.79 | 12.4 | 6.8 | 0.09 | 17.95 | 1.43 | 0.05 | 2.3 | 19.9 | 6840 | 9.7 | 45.5 | <0.002 | 0.05 | 0.65 | 2.4 | <1 | 0.6 | 329 | 0.17 | <0.05 | 3.16 | 0.054 | 1.06 | 3.8 | 21 | 0.8 | 20 | 674 | 52.1 | 23.17704
CARK006 | 769251.641 | 7938972.043 | 326.785 | 0.03 | 2.87 | 20.1 | 140 | 6.78 | 0.19 | 0.07 | 0.05 | 34.5 | 13.8 | 29 | 1.04 | 34.1 | 31.4 | 11.2 | 1.02 | 1.3 | 0.035 | 0.32 | 17.7 | 3 | 0.05 | 680 | 1.74 | 0.02 | 4.9 | 32.5 | 5250 | 3.9 | 22.7 | <0.002 | 0.02 | 0.57 | 7.3 | <1 | 1.5 | 22.5 | 0.37 | <0.05 | 6.75 | 0.109 | 0.11 | 4.6 | 127 | 1.4 | 20.5 | 75 | 47.6 | 0.0878016
CARK007 | 755690.696 | 7938048.545 | 379.927 | 0.01 | 2.09 | 51.9 | 130 | 3.5 | 0.34 | 0.02 | 0.04 | 24.7 | 45 | 17 | 1.38 | 19.8 | 36.3 | 7.37 | 0.67 | 1.6 | 0.025 | 0.48 | 12.9 | 5.4 | 0.11 | 1980 | 2.69 | 0.02 | 3.6 | 34 | 6110 | 3.8 | 31.6 | <0.002 | 0.01 | 0.46 | 4.5 | <1 | 1.1 | 16 | 0.29 | <0.05 | 5.07 | 0.092 | 0.13 | 2.9 | 25 | 0.8 | 13.2 | 29 | 53.4 | 0.2556576
CARK008 | 757188.448 | 7937976.735 | 385.871 | 0.27 | 2.45 | 21 | 2200 | 1.59 | 0.11 | 0.05 | 0.07 | 35.6 | 82.8 | 10 | 0.82 | 27.1 | 6.84 | 7.8 | <0.05 | 1.9 | 0.038 | 0.27 | 15.4 | 5.1 | 0.04 | 15700 | 0.9 | 0.08 | 2.7 | 11 | 1460 | 17.4 | 16.8 | <0.002 | 0.06 | 1.14 | 3.7 | <1 | 1.7 | 55.2 | 0.25 | <0.05 | 4.72 | 0.05 | 1.32 | 6.7 | 19 | 0.9 | 16.4 | 23 | 69.7 | 2.027184
CARK009 | 758240.458 | 7937888.64 | 406.958 | 0.17 | 1.68 | 27 | 2150 | 2.69 | 0.11 | 0.04 | 0.51 | 68.2 | 95.3 | 9 | 0.62 | 16.8 | 9.39 | 7.99 | 0.09 | 1.9 | 0.02 | 1.76 | 28.8 | 4.2 | 0.02 | 22.5 | 3.73 | 0.09 | 2.8 | 11.9 | 4190 | 34.8 | 36 | <0.002 | 0.08 | 1.18 | 3.7 | <1 | 1.3 | 127.5 | 0.25 | <0.05 | 3.97 | 0.05 | 0.87 | 2.4 | 12 | 1.1 | 11.7 | 121 | 63.3 | 29.052
CARK010 | 759817.161 | 7937860.948 | 403.459 | 0.01 | 1.54 | 2.7 | 110 | 0.5 | 0.06 | 0.06 | <0.02 | 39 | 1.4 | 6 | 0.35 | 6.2 | 5.32 | 6.1 | <0.05 | 1.4 | 0.023 | 0.13 | 21.8 | 3.5 | 0.04 | 594 | 0.65 | 0.01 | 1.9 | 2.3 | 380 | 8.2 | 7.4 | <0.002 | 0.05 | 0.76 | 1.7 | <1 | 0.6 | 47.4 | 0.15 | <0.05 | 4.13 | 0.035 | 0.05 | 0.9 | 8 | 0.5 | 10.8 | 3 | 55.2 | 0.07669728
CARK011 | 764294.652 | 7938831.518 | 410.168 | 1.41 | 5.22 | 22.7 | 320 | 7.23 | 0.5 | 0.02 | 0.11 | 38.4 | 17.5 | 67 | 1.09 | 19 | 29.1 | 16.05 | 0.58 | 9.7 | 0.091 | 5.72 | 15.7 | 0.2 | 0.06 | 467 | 0.67 | 0.04 | 23.8 | 36.4 | 3850 | 6.7 | 70.9 | <0.002 | 0.01 | 1.12 | 33.3 | 2 | 2 | 11.4 | 0.85 | <0.05 | 4.39 | 0.88 | 0.91 | 3.2 | 504 | 2.6 | 58.3 | 93 | 211 | 0.06029904
CARK012 | 764279.145 | 7938832.51 | 410.009 | 0.99 | 3.74 | 60.4 | 320 | 10.05 | 1.06 | 0.05 | 0.25 | 38.9 | 35.8 | 54 | 0.53 | 22.7 | 36.3 | 11.8 | 0.47 | 4.6 | 0.155 | 3.89 | 15.6 | 0.5 | 0.05 | 1230 | 0.85 | 0.03 | 12.2 | 55.4 | 5520 | 6.7 | 52.1 | <0.002 | 0.02 | 1.6 | 43.6 | 2 | 1.3 | 13.6 | 0.53 | <0.05 | 3.02 | 0.555 | 0.7 | 4.5 | 491 | 2.9 | 56.4 | 149 | 114.5 | 0.1588176
CARK013 | 776640.174 | 7939020.507 | 315.069 | 0.05 | 2.36 | 6.8 | 400 | 5.05 | 0.12 | 0.07 | 0.24 | 48.1 | 38.3 | 12 | 3.11 | 11.1 | 3.56 | 6.2 | 0.08 | 2.5 | 0.037 | 1.9 | 20.8 | 17 | 0.16 | 57400 | 0.57 | 0.06 | 3.6 | 14.6 | 1440 | 36.4 | 94.6 | <0.002 | 0.05 | 0.89 | 3.1 | <1 | 1.2 | 60.9 | 0.31 | <0.05 | 5.53 | 0.079 | 0.77 | 1.7 | 15 | 1.2 | 15.7 | 52 | 108 | 7.411488
CARK014 | 776199.141 | 7938965.59 | 346.206 | 0.05 | 2.19 | 5.3 | 2300 | 2.26 | 0.13 | 0.09 | 0.81 | 180.5 | 114 | 10 | 0.74 | 15.4 | 3.09 | 7.63 | 0.13 | 4.4 | 0.034 | 0.84 | 57.8 | 40.7 | 0.04 | 10.25 | 0.78 | 0.1 | 4.1 | 14.4 | 1290 | 38.8 | 23.6 | <0.002 | 0.07 | 0.75 | 4.3 | <1 | 1.3 | 218 | 0.34 | <0.05 | 8.12 | 0.096 | 0.84 | 2.8 | 19 | 1 | 24 | 33 | 172.5 | 13.2348
CARK015 | 774618.174 | 7938667.738 | 317.272 | 0.06 | 2.5 | 14.9 | 960 | 11.7 | 0.18 | 0.1 | 1.62 | 34.2 | 157 | 15 | 2.12 | 12.3 | 10.75 | 10.85 | 0.12 | 1.7 | 0.016 | 2.98 | 17.1 | 79.7 | 0.1 | 31 | 0.97 | 0.08 | 4.9 | 68.8 | 4500 | 29 | 69.1 | <0.002 | 0.08 | 0.58 | 4.7 | 1 | 1.9 | 382 | 0.4 | <0.05 | 5.59 | 0.107 | 0.94 | 5.9 | 30 | 1.5 | 138.5 | 264 | 65.2 | 40.0272
CARK016 | 773247.514 | 7938085.401 | 346.29 | 0.13 | 1.02 | 11 | 210 | 1.77 | 0.14 | 0.06 | 0.57 | 24.4 | 57.7 | 10 | 0.66 | 18.2 | 11.3 | 8.14 | 0.06 | 2.2 | 0.018 | 0.82 | 10 | 3.3 | 0.04 | 13.15 | 1.48 | 0.04 | 2.8 | 6.4 | 3500 | 57.7 | 17.2 | <0.002 | 0.07 | 0.91 | 2.4 | <1 | 0.7 | 97.4 | 0.19 | <0.05 | 4.26 | 0.056 | 1.06 | 3.2 | 13 | 0.8 | 14 | 30 | 82.9 | 16.97928
CARK017 | 772820.393 | 7936094.731 | 372.276 | 0.01 | 1.32 | 5 | 110 | 0.82 | 0.15 | 0.04 | 0.02 | 19.8 | 1.3 | 10 | 0.37 | 10.6 | 4.88 | 7.7 | <0.05 | 2.6 | 0.116 | 0.31 | 9.8 | 25.7 | 0.08 | 614 | 0.72 | 0.01 | 2.2 | 2.2 | 360 | 16.4 | 12.6 | <0.002 | 0.01 | 1.6 | 2.7 | 1 | 0.7 | 36.6 | 0.17 | <0.05 | 4.34 | 0.051 | 0.06 | 2.7 | 47 | 1 | 7.4 | 4 | 102 | 0.07927968
CARK018 | 767169.485 | 7936197.205 | 327.451 | 0.01 | 1.4 | 75.6 | 80 | 19.25 | 0.04 | 0.05 | 0.1 | 31.5 | 47.3 | 25 | 0.99 | 47.1 | 49 | 5.97 | 0.45 | 1 | 0.035 | 0.11 | 14.2 | 1.5 | 0.03 | 2370 | 4.46 | 0.01 | 2 | 58.1 | 8960 | 4.4 | 5.2 | <0.002 | 0.03 | 2.83 | 4.3 | 1 | 0.7 | 52.5 | 0.16 | <0.05 | 2.82 | 0.054 | 0.05 | 7.3 | 46 | 0.6 | 24.9 | 56 | 35.4 | 0.3060144
CARK019 | 767197.355 | 7936241.887 | 327.143 | 0.01 | 1.53 | 62.8 | 40 | 10.75 | 0.27 | 0.06 | 0.19 | 24.4 | 69 | 15 | 1.14 | 15.3 | 40.9 | 5.92 | 0.65 | 1.5 | 0.115 | 0.28 | 8.6 | 6 | 0.09 | 1425 | 1.28 | 0.01 | 2.3 | 58 | 3520 | 8.2 | 11.5 | <0.002 | 0.03 | 1.42 | 7.3 | 1 | 0.4 | 5.8 | 0.17 | <0.05 | 5.96 | 0.07 | 0.06 | 8.3 | 60 | 0.7 | 21 | 31 | 56.5 | 0.183996
CARK020 | 765994.189 | 7937002.451 | 342.044 | 0.04 | 1.41 | 198.5 | 40 | 8.74 | 1.88 | 0.04 | 0.02 | 38.3 | 25 | 56 | 0.52 | 712 | 29 | 6 | 0.13 | 1.6 | 0.28 | 0.14 | 15.7 | 1.9 | 0.04 | 287 | 41.3 | 0.01 | 1.6 | 46.2 | 3240 | 29.4 | 5.1 | <0.002 | 0.04 | 6.68 | 23.3 | 2 | 0.5 | 10.2 | 0.12 | <0.05 | 6.23 | 0.048 | 0.08 | 47.9 | 414 | 0.5 | 26.4 | 18 | 61.4 | 0.03705744
CARK021 | 755691.434 | 7937743.991 | 329.7 | 0.02 | 3.14 | 28.5 | 210 | 3.47 | 0.19 | 0.03 | 0.05 | 74.8 | 13.7 | 28 | 1.14 | 14 | 29 | 10.35 | 0.55 | 3.1 | 0.019 | 0.41 | 29.9 | 4.8 | 0.08 | 814 | 1.64 | 0.02 | 5.9 | 22 | 4710 | 24.4 | 27.2 | <0.002 | 0.02 | 0.57 | 7.7 | <1 | 1.4 | 42.2 | 0.45 | <0.05 | 8.15 | 0.156 | 0.14 | 3.8 | 31 | 1.4 | 18.7 | 64 | 91.1 | 0.10510368
CARK022 | 755694.355 | 7938053.7 | 332.453 | 0.01 | 1.78 | 64.6 | 130 | 4.8 | 0.05 | 0.02 | 0.04 | 32.9 | 43.5 | 14 | 1.41 | 21.5 | 33.1 | 6.4 | 0.21 | 2 | 0.017 | 0.34 | 15.3 | 5 | 0.08 | 1170 | 4.59 | 0.01 | 2.9 | 42.5 | 5820 | 3.6 | 24.8 | <0.002 | 0.02 | 0.42 | 2.9 | <1 | 0.8 | 25.6 | 0.23 | <0.05 | 5.41 | 0.068 | 0.12 | 2.4 | 18 | 1 | 16.9 | 30 | 72.5 | 0.1510704
CARK023 | 755711.403 | 7938073.071 | 332.173 | 0.04 | 2.12 | 32 | 190 | 13.35 | 0.05 | 0.02 | 0.05 | 45.1 | 44.5 | 32 | 1.03 | 69.2 | 34.9 | 6.89 | 0.18 | 2 | 0.022 | 0.31 | 17.7 | 3.5 | 0.08 | 811 | 4.07 | 0.02 | 3.4 | 39.2 | 5320 | 3.3 | 21.8 | <0.002 | 0.02 | 1.36 | 6.9 | <1 | 1 | 21.5 | 0.26 | <0.05 | 5.95 | 0.081 | 0.13 | 7.2 | 51 | 1.2 | 26.6 | 41 | 74 | 0.10471632
CARK024 | 755957.203 | 7938145.051 | 336.036 | 0.94 | 1.29 | 29.1 | 140 | 3.23 | 2.82 | 0.03 | 0.05 | 18.15 | 12.7 | 17 | 0.62 | 25.7 | 24.8 | 5.65 | 0.1 | 1 | 0.016 | 0.17 | 8.7 | 3.5 | 0.05 | 890 | 1.84 | 0.01 | 1.3 | 16.9 | 5110 | 5.1 | 11.9 | <0.002 | 0.02 | 0.63 | 2.4 | <1 | 0.4 | 14.2 | 0.09 | <0.05 | 2.57 | 0.024 | 0.06 | 3 | 21 | 0.5 | 14 | 33 | 37.5 | 0.1149168