## BR19071007
BR19071007 - Finalized
CLIENT : "WINCMI - Winchelsea Mining Pty Ltd"
# of SAMPLES : 13
DATE RECEIVED : 2019-03-26 DATE FINALIZED : 2019-04-10
PROJECT : "Winchelsea"
CERTIFICATE COMMENTS : "ME-MS61:REE's may not be totally soluble in this method. "
PO NUMBER : " "
| WEI-21 | ME-XRF26s | ME-XRF26s | ME-XRF26s | ME-XRF26s | ME-XRF26s | ME-XRF26s | ME-XRF26s | ME-XRF26s | ME-XRF26s | ME-XRF26s | ME-XRF26s | ME-XRF26s | ME-XRF26s | ME-XRF26s | ME-GRA05 | ME-MS61 | ME-MS61 | ME-MS61 | ME-MS61 | ME-MS61 | ME-MS61 | ME-MS61 | ME-MS61 | ME-MS61 | ME-MS61 | ME-MS61 | ME-MS61 | ME-MS61 | ME-MS61 | ME-MS61 | ME-MS61 | ME-MS61 | ME-MS61 | ME-MS61 | ME-MS61 | ME-MS61 | ME-MS61 | ME-MS61 | ME-MS61 | ME-MS61 | ME-MS61 | ME-MS61 | ME-MS61 | ME-MS61 | ME-MS61 | ME-MS61 | ME-MS61 | ME-MS61 | ME-MS61 | ME-MS61 | ME-MS61 | ME-MS61 | ME-MS61 | ME-MS61 | ME-MS61 | ME-MS61 | ME-MS61 | ME-MS61 | ME-MS61 | ME-MS61 | ME-MS61 | ME-MS61 | ME-MS61 | PUL-QC
SAMPLE | Recvd Wt. | Al2O3 | BaO | CaO | Cr2O3 | Fe2O3 | K2O | MgO | MnO | Na2O | P2O5 | SO3 | SiO2 | TiO2 | Total | LOI | Ag | Al | As | Ba | Be | Bi | Ca | Cd | Ce | Co | Cr | Cs | Cu | Fe | Ga | Ge | Hf | In | K | La | Li | Mg | Mn | Mo | Na | Nb | Ni | P | Pb | Rb | Re | S | Sb | Sc | Se | Sn | Sr | Ta | Te | Th | Ti | Tl | U | V | W | Y | Zn | Zr | Pass75um
DESCRIPTION | kg | % | % | % | % | % | % | % | % | % | % | % | % | % | % | % | ppm | % | ppm | ppm | ppm | ppm | % | ppm | ppm | ppm | ppm | ppm | ppm | % | ppm | ppm | ppm | ppm | % | ppm | ppm | % | ppm | ppm | % | ppm | ppm | ppm | ppm | ppm | ppm | % | ppm | ppm | ppm | ppm | ppm | ppm | ppm | ppm | % | ppm | ppm | ppm | ppm | ppm | ppm | ppm | %
WMN043 | 0.97 | 3.28 | 0.99 | 0.06 | 0.01 | 3.85 | 4.18 | 0.01 | 70.19 | 0.13 | 0.18 | 0.01 | 2.23 | 0.24 | 102.35 | 11.56 | 0.02 | 1.81 | 12.6 | 9340 | 18.7 | 0.14 | 0.1 | 8.32 | 90.7 | 575 | 3 | 0.61 | 110.5 | 2.72 | 59.2 | <0.05 | 1.3 | 0.083 | 3.52 | 9.9 | 5.1 | <0.01 | >100000 | 4.65 | 0.1 | 2.1 | 39.5 | 750 | 13.6 | 61.1 | <0.002 | 0.12 | 0.36 | 9.3 | <1 | 0.8 | 209 | 0.11 | 0.12 | 3.4 | 0.131 | 3.5 | 0.8 | 124 | 0.7 | 17.4 | 505 | 41.5 | 98.4
WMN044 | 1.21 | 23.99 | 0.02 | 0.03 | 0.04 | 28.09 | 0.15 | 0.11 | 1.5 | 0.04 | 0.07 | 0.03 | 34.17 | 0.93 | 100.3 | 10.82 | 0.03 | 8.93 | 54.1 | 190 | 1.05 | 0.52 | 0.02 | 0.02 | 103 | 44.3 | 182 | 1.37 | 11.4 | 17.2 | 34.7 | 0.16 | 3.8 | 0.169 | 0.12 | 13.4 | 26.2 | 0.04 | 9640 | 9.07 | 0.03 | 7.2 | 25.1 | 200 | 65.9 | 8.8 | <0.002 | 0.03 | 1.08 | 13.3 | 2 | 2.5 | 27.3 | 0.58 | 0.37 | 6.79 | 0.379 | 0.9 | 2.8 | 552 | 1.3 | 3.7 | 9 | 132.5
WMN046 | 1.06 | 1.83 | 0.62 | 0.07 | 0.02 | 15.48 | 1.96 | 0.02 | 61.65 | 0.08 | 0.16 | 0.01 | 3.87 | 0.11 | 103 | 12.37 | 0.04 | 0.97 | 9.4 | 5610 | 1.36 | 0.19 | 0.06 | 1.24 | 106 | 272 | 2 | 0.24 | 63.8 | 10.45 | 35 | <0.05 | 0.6 | 0.131 | 1.59 | 22.2 | 3.8 | <0.01 | >100000 | 1.21 | 0.06 | 1.1 | 82.5 | 650 | 47 | 26.3 | <0.002 | 0.1 | 0.75 | 24.4 | <1 | 0.4 | 125 | 0.08 | 0.3 | 1.35 | 0.058 | 13.35 | 1.2 | 238 | 0.5 | 9.8 | 376 | 22.8
WMN047 | 0.97 | 4.62 | 0.57 | 0.05 | 0.02 | 32.07 | 1.99 | 0.02 | 40.78 | 0.08 | 0.24 | 0.01 | 6.41 | 0.24 | 102.3 | 11.97 | 0.08 | 2.44 | 52.6 | 5270 | 1.62 | 0.23 | 0.04 | 0.95 | 154 | 221 | 56 | 0.39 | 57.9 | 22.1 | 29.2 | <0.05 | 1.1 | 0.199 | 1.65 | 25.9 | 5.3 | 0.01 | >100000 | 2.02 | 0.05 | 2.2 | 74.7 | 1010 | 70.9 | 22.5 | <0.002 | 0.07 | 1.34 | 29.3 | <1 | 0.6 | 115 | 0.16 | 0.39 | 3.1 | 0.129 | 23.8 | 2 | 441 | 0.8 | 7.9 | 262 | 44.7
WMN050 | 0.62 | 15.37 | 0.53 | 0.04 | 0.04 | 24.99 | 0.54 | 0.13 | 21.83 | 0.05 | 0.25 | 0.04 | 23.53 | 0.58 | 101.85 | 12.13 | 0.05 | 7.92 | 73.1 | 4970 | 4.26 | 0.43 | 0.04 | 1.14 | 204 | 132 | 197 | 0.98 | 56.9 | 17.2 | 40.6 | 0.26 | 2.8 | 0.236 | 0.45 | 62.4 | 72.2 | 0.07 | >100000 | 14.35 | 0.04 | 5.2 | 41.2 | 1040 | 84.8 | 13.2 | <0.002 | 0.06 | 1.73 | 19.7 | 1 | 1.7 | 185 | 0.4 | 0.61 | 10.75 | 0.286 | 5.4 | 2.2 | 615 | 2 | 12.2 | 106 | 95.6
WMN051 | 0.8 | 3.21 | 1.46 | 0.08 | 0.03 | 14.37 | 3.15 | 0.03 | 58.21 | 0.13 | 0.5 | 0.02 | 3.32 | 0.18 | 101.7 | 12.52 | 0.12 | 1.73 | 45.6 | >10000 | 2.62 | 0.15 | 0.06 | 1.04 | 133.5 | 300 | 16 | 0.73 | 91.4 | 9.91 | 43.4 | <0.05 | 0.9 | 0.186 | 2.61 | 21.8 | 8.5 | 0.01 | >100000 | 3.68 | 0.08 | 1.6 | 19.2 | 2170 | 70.4 | 46.1 | <0.002 | 0.1 | 0.61 | 25.5 | <1 | 0.5 | 182 | 0.12 | 0.29 | 3.26 | 0.095 | 31.2 | 1.9 | 316 | 0.7 | 10.7 | 181 | 32.5
WMN052 | 0.98 | 2.98 | 0.83 | 0.07 | 0.02 | 36.85 | 1.62 | 0.04 | 39.83 | 0.07 | 0.51 | 0.03 | 3.51 | 0.17 | 101.45 | 11.8 | 0.05 | 1.56 | 57.5 | 7680 | 2.76 | 0.12 | 0.05 | 0.26 | 186 | 221 | 29 | 0.37 | 60.9 | 25.3 | 29.5 | 0.06 | 0.9 | 0.293 | 1.32 | 51.5 | 7.8 | 0.01 | >100000 | 5.01 | 0.06 | 1.6 | 45.6 | 2140 | 72.2 | 21.8 | <0.002 | 0.08 | 0.71 | 20.3 | <1 | 0.5 | 189.5 | 0.12 | 0.23 | 3.92 | 0.09 | 21.3 | 2.8 | 410 | 0.7 | 18.2 | 204 | 29.1
WMN053 | 1.29 | 2.32 | 0.97 | 0.06 | 0.02 | 9.9 | 2.35 | 0.02 | 61.99 | 0.1 | 0.27 | 0.02 | 5.44 | 0.14 | 100.6 | 12.24 | 0.1 | 1.26 | 9.7 | 8990 | 2.36 | 0.19 | 0.04 | 0.81 | 247 | 282 | <1 | 0.58 | 135.5 | 6.82 | 47.1 | <0.05 | 0.8 | 0.05 | 1.94 | 68.1 | 4.3 | <0.01 | >100000 | 0.99 | 0.06 | 1.5 | 38.6 | 1180 | 62.1 | 35.7 | <0.002 | 0.11 | 0.23 | 13.7 | <1 | 0.4 | 172 | 0.1 | 0.33 | 1.88 | 0.074 | 11.85 | 1.9 | 272 | 0.6 | 22 | 228 | 31
WMN054 | 0.8 | 3.55 | 0.42 | 0.04 | 0.02 | 5.02 | 0.95 | 0.01 | 64.31 | 0.09 | 0.09 | 0.01 | 7.96 | 0.1 | 99.98 | 12.45 | 0.04 | 1.94 | 28.9 | 4090 | 6.61 | 0.17 | 0.04 | 1.1 | 197 | 292 | <1 | 0.37 | 33.4 | 3.56 | 50.3 | <0.05 | 0.8 | 0.077 | 0.8 | 32.5 | 2.5 | <0.01 | >100000 | 5.26 | 0.06 | 1.1 | 71.5 | 400 | 69 | 16.1 | 0.002 | 0.11 | 1.73 | 9.3 | 1 | 0.4 | 137.5 | 0.09 | 0.21 | 2.07 | 0.056 | 4.46 | 1 | 266 | 1.6 | 94.9 | 494 | 25
WMN055 | 0.73 | 10.62 | <0.01 | <0.01 | 0.04 | 63.17 | 0.1 | 0.07 | 0.67 | 0.02 | 0.36 | 0.12 | 13.46 | 0.6 | 99.52 | 9.78 | 0.13 | 5.62 | 149 | 90 | 4.85 | 0.9 | <0.01 | <0.02 | 49.3 | 7.4 | 215 | 0.2 | 29.5 | 44.3 | 27.9 | 1.51 | 3.6 | 0.45 | 0.08 | 25.4 | 1.2 | 0.04 | 4390 | 20.9 | 0.02 | 5.6 | 39.5 | 1520 | 61.6 | 3.9 | <0.002 | 0.07 | 8.54 | 32.4 | 3 | 1.6 | 16.8 | 0.42 | 1.47 | 11.1 | 0.33 | 0.08 | 2.4 | 2030 | 9.5 | 7.3 | 62 | 135
WMN056 | 0.61 | 13.83 | 0.01 | 0.03 | 0.04 | 61.88 | 0.06 | 0.08 | 0.3 | 0.03 | 0.19 | 0.08 | 14.9 | 0.79 | 99.29 | 6.86 | 0.14 | 7.26 | 86.7 | 80 | 1.1 | 0.38 | 0.02 | <0.02 | 49 | 11.6 | 236 | 0.32 | 34.5 | 44.4 | 34 | 1.64 | 3.4 | 0.445 | 0.05 | 28.6 | 2.6 | 0.05 | 2010 | 6.42 | 0.02 | 6.5 | 12.2 | 800 | 39.8 | 2.6 | <0.002 | 0.04 | 0.6 | 37 | 4 | 1.9 | 69.4 | 0.48 | 0.31 | 10.05 | 0.422 | 0.04 | 3.3 | 584 | 1.2 | 6.3 | 38 | 129.5
WMN057 | 1.05 | 2.1 | 1.12 | 0.07 | 0.02 | 11.65 | 3.22 | 0.02 | 61.39 | 0.14 | 0.6 | 0.03 | 3.36 | 0.15 | 100.6 | 12.02 | 0.07 | 1.15 | 28.7 | >10000 | 2.53 | 0.13 | 0.05 | 1.43 | 169 | 318 | <1 | 0.92 | 109 | 8.13 | 48.3 | <0.05 | 0.8 | 0.08 | 2.69 | 65.9 | 5.6 | <0.01 | >100000 | 4.45 | 0.08 | 1.2 | 24.6 | 2620 | 68.3 | 49.4 | <0.002 | 0.11 | 0.54 | 19.1 | <1 | 0.4 | 251 | 0.1 | 0.22 | 2.07 | 0.078 | 18.9 | 1.8 | 200 | 0.5 | 18.9 | 222 | 26.7
WMN058 | 0.84 | 9.21 | 0.01 | 0.02 | 0.03 | 61.06 | 0.05 | 0.03 | 0.56 | 0.02 | 0.41 | 0.03 | 17.22 | 0.36 | 99.37 | 10.03 | 0.21 | 4.86 | 168.5 | 90 | 3.07 | 0.45 | 0.02 | <0.02 | 33.7 | 20.8 | 168 | 0.16 | 46.4 | 42.9 | 15.35 | 0.73 | 2.1 | 0.084 | 0.04 | 16.6 | 2.7 | 0.02 | 3740 | 89.5 | 0.02 | 3.3 | 127.5 | 1740 | 62.4 | 1.9 | <0.002 | 0.03 | 8.1 | 24.1 | 1 | 1 | 12.1 | 0.22 | 0.97 | 6.17 | 0.197 | 0.15 | 3.5 | 1040 | 14.9 | 8.1 | 119 | 77.9