## EL30384_2018_GA_07_SurGeochem
H0002 | Version | 4
H0003 | Date_generated | 2018-09-26
H0004 | Reporting_period_end_date | 2019-02-08
H0005 | State | NT
H0100 | Tenement_no | EL30384
H0101 | Tenement_holder | Australian Ilmenite Resources
H0102 | Project_name | Roper Heavy Minerals Project
H0106 | Tenement_operator | Australian Ilmenite Resources
H0150 | 250K_map_sheet_number | SD5310
H0151 | 100K_map_sheet_number | 5668 | 5768 | 5868
H0200 | Start_date_of_data_acquisition | 2018-02-09
H0201 | End_date_of_data_acquisition | 2019-02-08
H0202 | Template_format | SG4
H0203 | Number_of_data_records | 13
H0204 | Date_of_metadata_update | 2019-09-26
H0305 | SurfGeochem_Data_File
H0308 | File_Verification_Listing
H0500 | Feature_located | Surface Location
H0501 | Geodetic_datum | GDA94
H0502 | Vertical_datum | AHD
H0503 | Projection | UTM
H0530 | Coordinate_system | Projected
H0531 | Projection_zone | 53
H0532 | Surveying_instrument | Garmin Hand GPS
H0533 | Surveying_company | Australian Ilmenite Resources
H0600 | Sample_code | RO | SS | SOIL
H0601 | Sample_type | ROCK OUTCROP | STREAM SEDIMENT | SOIL
H0602 | Sample_description | 1Kg GRAB SAMPLE
H0700 | Sample_preparation_code | PUL
H0701 | Sample_preparation_details | Pulverize
H0702 | Job_no | NA 22801
H0800 | Assay_code | G400I | G400M
H0801 | Assay_company | North Australian Laboratories
H0802 | Assay_description | 4 Acid Digest - ICPEOS | 4 Acid Digest - ICPMS
H1000 | Sample ID | Sample Type | Easting_MGA | Northing_MGA | Description | Date_Sampled
H1001 |  |  | metres | metres
H1002
H1003
H1004
H1005
H1006
H1007
| Main18003 | SS | 397828 | 8444816 | Stream sediments | 2018-08-08
| Main18020 | SS | 397719 | 8444864 | Stream sediments | 2018-08-08
| Main18021 | SS | 397584 | 8445022 | Stream sediments | 2018-08-08
| Main18022 | SS | 397453 | 8445228 | Stream sediments | 2018-08-08
| Main18028 | RO | 395596 | 8444864 | Red-brown termite mound ilmenite | 2018-08-08
| Main18029 | SOIL | 402227 | 8445093 | Dolerite, mag ? | 2018-08-08
| Main18030 | SS | 407768 | 8468422 | Stream sediments | 2018-08-08
| Main18032 | SOIL | 407924 | 8467452 | Red termite mound ilmenite | 2018-08-08
| Main18033 | SOIL | 407947 | 8467078 | Red termite mound ilmenite | 2018-08-08
| Main18035 | SOIL | 408396 | 8466390 | Red termite mound ilmenite | 2018-08-08
| Main18036 | SOIL | 408540 | 8466919 | Red termite mound ilmenite | 2018-08-08
| Main18038 | RO | 408266 | 8470042 | Silica (qtz ss) | 2018-08-08
| Main18061 | SOIL | 394630 | 8442667 | Red termite mound ilmenite | 2018-08-08

## Data
H1000 | Sample_ID | Sample_code | Lithology | Xcoordinate | Ycoordinate | Tenement_no | Cu | Pb | Zn | Ni | Co | Ag | Mn | Cr | Fe | Mg | Ca | Al | Na | K | Li | P | V | As | Bi | Sb | Sn | Se | Te | Mo | Ce | Cs | Rb | La | W | Ta | Th | U
H1001 | [6 empty] | ppm | ppm | ppm | ppm | ppm | ppm | ppm | ppm | ppm | ppm | ppm | ppm | ppm | ppm | ppm | ppm | ppm | ppm | ppm | ppm | ppm | ppm | ppm | ppm | ppm | ppm | ppm | ppm | ppm | ppm | ppm | ppm
H1002 | [6 empty] | G400I | G400I | G400I | G400I | G400I | G400I | G400I | G400I | G400I | G400I | G400I | G400I | G400I | G400I | G400I | G400I | G400I | G400I | G400M | G400M | G400M | G400M | G400M | G400M | G400M | G400M | G400M | G400M | G400M | G400M | G400M | G400M
H1003 | [6 empty] | 1 | 5 | 2 | 2 | 2 | 1 | 1 | 2 | 20 | 10 | 10 | 50 | 50 | 50 | 1 | 10 | 2 | 10 | 0.02 | 0.05 | 0.05 | 0.5 | 0.2 | 0.05 | 0.01 | 0.01 | 0.01 | 0.01 | 0.05 | 0.02 | 0.01 | 0.01
H1004 | [6 empty] | 10% | 10% | 10% | 10% | 10% | 10% | 10% | 10% | 10% | 10% | 10% | 10% | 10% | 10% | 10% | 10% | 10% | 10% | 10% | 10% | 10% | 10% | 10% | 10% | 10% | 10% | 10% | 10% | 10% | 10% | 10% | 10%
H1005
H1006
H1007 | [6 empty] | NAL | NAL | NAL | NAL | NAL | NAL | NAL | NAL | NAL | NAL | NAL | NAL | NAL | NAL | NAL | NAL | NAL | NAL | NAL | NAL | NAL | NAL | NAL | NAL | NAL | NAL | NAL | NAL | NAL | NAL | NAL | NAL
D | Main18003 | SS | Stream sediments | 397828 | 8444816 | EL30384 | 32 | 37 | 68 | 23 | 80 | L | 4078 | 38 | 122400 | 6225 | 22710 | 11310 | 5015 | L | L | L | 695 | L | 0.05 | 0.82 | 1.13 | L | L | 0.88 | 36.55 | 1.18 | 5.18 | 11.14 | 0.89 | 0.56 | 0.85 | 0.72
D | Main18020 | SS | Stream sediments | 397719 | 8444864 | EL30384 | 38 | 37 | 77 | 29 | 93 | L | 5680 | 64 | 118050 | 10150 | 38440 | 13550 | 6665 | L | 3 | L | 660 | L | 0.04 | 1.65 | 1.45 | L | L | 0.97 | 54.73 | 1.06 | 6.43 | 16.07 | 0.54 | 0.41 | 1.55 | 0.88
D | Main18021 | SS | Stream sediments | 397584 | 8445022 | EL30384 | 30 | 36 | 72 | 23 | 79 | L | 4188 | 63 | 117300 | 8950 | 28105 | 21435 | 5375 | L | L | L | 673 | L | 0.94 | 1.33 | 0.96 | L | L | 0.93 | 42.55 | 0.91 | 3.83 | 13.11 | 0.69 | 0.49 | 1.1 | 0.71
D | Main18022 | SS | Stream sediments | 397453 | 8445228 | EL30384 | NR | NR | NR | NR | NR | NR | NR | NR | NR | NR | NR | NR | NR | NR | NR | NR | NR | NR | NR | NR | NR | NR | NR | NR | NR | NR | NR | NR | NR | NR | NR | NR
D | Main18028 | RO | Red-brown termite mound ilmenite | 395596 | 8444864 | EL30384 | 31 | 17 | 95 | 18 | 49 | L | 1106 | 47 | 108300 | 575 | 4061 | 13260 | 1074 | L | L | L | 674 | L | L | 1.09 | 3.37 | L | L | 0.56 | 13.76 | 1.04 | 14.6 | 7.3 | 0.23 | 0.54 | 1.61 | 0.73
D | Main18029 | RO | Dolerite, mag ? | 402227 | 8445093 | EL30384 | 32 | L | 78 | 18 | 47 | L | 1142 | 51 | 72650 | 17285 | 24690 | 63200 | 22870 | 3005 | 9 | 172 | 368 | L | L | 0.87 | 0.96 | L | L | 0.68 | 19.3 | 0.55 | 9.39 | 21.28 | 0.57 | 0.62 | 0.97 | 0.5
D | Main18030 | SS | Stream sediments | 407768 | 8468422 | EL30384 | 15 | 33 | 15 | 17 | 13 | L | 1149 | 591 | 62450 | 606 | 1611 | 21990 | L | L | L | L | 125 | L | 0.21 | 0.67 | 0.6 | L | L | 0.69 | 21.83 | 1.32 | 14.42 | 11.19 | 0.18 | 0.04 | 6.43 | 1
D | Main18032 | RO | Red termite mound ilmenite | 407924 | 8467452 | EL30384 | 24 | 16 | 40 | 25 | 31 | L | 965 | 192 | 73800 | 474 | 1513 | 18000 | L | L | L | L | 102 | L | 0.07 | 0.64 | 0.26 | L | L | 0.13 | 14.96 | 1.95 | 23.59 | 7.48 | 0.05 | 0.05 | 2.27 | 0.97
D | Main18033 | RO | Red termite mound ilmenite | 407947 | 8467078 | EL30384 | 23 | 15 | 67 | 17 | 40 | L | 958 | 221 | 83050 | 315 | 2430 | 11435 | L | L | 2 | L | 248 | L | 0.02 | 0.66 | 0.66 | L | L | 0.44 | 14.23 | 1.71 | 22.91 | 7.66 | 0.24 | 0.16 | 1.92 | 0.82
D | Main18035 | RO | Red termite mound ilmenite | 408396 | 8466390 | EL30384 | 19 | 17 | 48 | 19 | 14 | L | 515 | 429 | 35685 | 701 | 2359 | 30985 | L | L | L | L | 47 | L | 0.07 | 0.54 | 0.2 | L | L | L | 31.96 | 2.78 | 38.23 | 18.63 | L | 0.02 | 5.76 | 1.02
D | Main18036 | RO | Red termite mound ilmenite | 408540 | 8466919 | EL30384 | 30 | 20 | 93 | 23 | 24 | L | 1073 | 345 | 48775 | 820 | 2605 | 23555 | L | L | 9 | L | 68 | L | 0.15 | 0.6 | 0.45 | L | L | 0.13 | 35.97 | 4.2 | 58.59 | 22.57 | 0.12 | 0.03 | 6.09 | 1.13
D | Main18038 | RO | Silica (qtz ss) | 408266 | 8470042 | EL30384 | 13 | 25 | 12 | 23 | 3 | L | 63 | 867 | 8650 | 206 | 152 | 6740 | L | L | 3 | 113 | 5 | L | 0.53 | 0.91 | 1.22 | L | L | 6.49 | 64.75 | 1.15 | 22.64 | 21.08 | 2.03 | 0.03 | 4.51 | 1.33
D | Main18061 | RO | Red termite mound ilmenite | 394630 | 8442667 | EL30384 | NR | NR | NR | NR | NR | NR | NR | NR | NR | NR | NR | NR | NR | NR | NR | NR | NR | NR | NR | NR | NR | NR | NR | NR | NR | NR | NR | NR | NR | NR | NR | NR
D
D
D
D
D
D
D
D
D
D
D
D
D
D
D
D
D
D
D
D
D
D
D
D
D
D
D
D
D
D
D
D
D
D
D
D
D
D
D
D
D
D
D
D
D
D
D
D
D
D
D
D
D
D
D
D
D
D
D
D
D
D
D
D
D
D
D
D
D
D
D
D
D
D
D
D
D
D
D
D
D
D
D
D
D
D
D
D
D
D
D
D
D
D
D
D
D
D
D
D
D
D
D
D
D
D
D
D
D
D
D
D
D
D
D
D
D
D
D
D
D
D
D
EOF

## COMBINED
H0002 | Version | 4
H0003 | Date_generated | 2019-09-26
H0004 | Reporting_period_end_date | 2019-02-08
H0005 | State | NT
H0100 | Tenement_no | EL30384
H0101 | Tenement_holder | Australian Ilmenite Resources
H0102 | Project_name | Roper Heavy Minerals Project
H0106 | Tenement_operator | Australian Ilmenite Resources
H0150 | 250K_map_sheet_number | SD5310
H0151 | 100K_map_sheet_number | 5668 | 5768 | 5868
H0200 | Start_date_of_data_acquisition | 2018-02-09
H0201 | End_date_of_data_acquisition | 2019-02-08
H0202 | Template_format | SG4
H0203 | Number_of_data_records | 13
H0204 | Date_of_metadata_update | 2019-09-26
H0305 | SurfGeochem_Data_File
H0308 | File_Verification_Listing
H0500 | Feature_located | Surface Location
H0501 | Geodetic_datum | GDA94
H0502 | Vertical_datum | AHD
H0503 | Projection | UTM
H0530 | Coordinate_system | Projected
H0531 | Projection_zone | 53
H0532 | Surveying_instrument | Garmin Hand GPS
H0533 | Surveying_company | Australian Ilmenite Resources
H0600 | Sample_code | RO | SS | SOIL
H0601 | Sample_type | ROCK OUTCROP | STREAM SEDIMENT | SOIL
H0602 | Sample_description | 1Kg GRAB SAMPLE
H0700 | Sample_preparation_code | PUL
H0701 | Sample_preparation_details | Pulverize
H0702 | Job_no | NA 22801
H0800 | Assay_code | G400I | G400M
H0801 | Assay_company | North Australian Laboratories
H0802 | Assay_description | 4 Acid Digest - ICPEOS | 4 Acid Digest - ICPMS
H1000 | Sample ID | Sample Type | Easting_MGA | Northing_MGA | Date_Sampled | Lithology | Tenement_no | Cu | Pb | Zn | Ni | Co | Ag | Mn | Cr | Fe | Mg | Ca | Al | Na | K | Li | P | V | As | Bi | Sb | Sn | Se | Te | Mo | Ce | Cs | Rb | La | W | Ta | Th | U
H1001 |  |  | metres | metres |  |  |  | ppm | ppm | ppm | ppm | ppm | ppm | ppm | ppm | ppm | ppm | ppm | ppm | ppm | ppm | ppm | ppm | ppm | ppm | ppm | ppm | ppm | ppm | ppm | ppm | ppm | ppm | ppm | ppm | ppm | ppm | ppm | ppm
H1002 | [7 empty] | G400I | G400I | G400I | G400I | G400I | G400I | G400I | G400I | G400I | G400I | G400I | G400I | G400I | G400I | G400I | G400I | G400I | G400I | G400M | G400M | G400M | G400M | G400M | G400M | G400M | G400M | G400M | G400M | G400M | G400M | G400M | G400M
H1003 | [7 empty] | 1 | 5 | 2 | 2 | 2 | 1 | 1 | 2 | 20 | 10 | 10 | 50 | 50 | 50 | 1 | 10 | 2 | 10 | 0.02 | 0.05 | 0.05 | 0.5 | 0.2 | 0.05 | 0.01 | 0.01 | 0.01 | 0.01 | 0.05 | 0.02 | 0.01 | 0.01
H1004 | [7 empty] | 10% | 10% | 10% | 10% | 10% | 10% | 10% | 10% | 10% | 10% | 10% | 10% | 10% | 10% | 10% | 10% | 10% | 10% | 10% | 10% | 10% | 10% | 10% | 10% | 10% | 10% | 10% | 10% | 10% | 10% | 10% | 10%
H1007 | [7 empty] | NAL | NAL | NAL | NAL | NAL | NAL | NAL | NAL | NAL | NAL | NAL | NAL | NAL | NAL | NAL | NAL | NAL | NAL | NAL | NAL | NAL | NAL | NAL | NAL | NAL | NAL | NAL | NAL | NAL | NAL | NAL | NAL
D | Main18003 | SS | 397828 | 8444816 | 2018-08-08 | Stream sediments | EL30384 | 32 | 37 | 68 | 23 | 80 | L | 4078 | 38 | 122400 | 6225 | 22710 | 11310 | 5015 | L | L | L | 695 | L | 0.05 | 0.82 | 1.13 | L | L | 0.88 | 36.55 | 1.18 | 5.18 | 11.14 | 0.89 | 0.56 | 0.85 | 0.72
D | Main18020 | SS | 397719 | 8444864 | 2018-08-08 | Stream sediments | EL30384 | 38 | 37 | 77 | 29 | 93 | L | 5680 | 64 | 118050 | 10150 | 38440 | 13550 | 6665 | L | 3 | L | 660 | L | 0.04 | 1.65 | 1.45 | L | L | 0.97 | 54.73 | 1.06 | 6.43 | 16.07 | 0.54 | 0.41 | 1.55 | 0.88
D | Main18021 | SS | 397584 | 8445022 | 2018-08-08 | Stream sediments | EL30384 | 30 | 36 | 72 | 23 | 79 | L | 4188 | 63 | 117300 | 8950 | 28105 | 21435 | 5375 | L | L | L | 673 | L | 0.94 | 1.33 | 0.96 | L | L | 0.93 | 42.55 | 0.91 | 3.83 | 13.11 | 0.69 | 0.49 | 1.1 | 0.71
D | Main18022 | SS | 397453 | 8445228 | 2018-08-08 | Stream sediments | EL30384 | NR | NR | NR | NR | NR | NR | NR | NR | NR | NR | NR | NR | NR | NR | NR | NR | NR | NR | NR | NR | NR | NR | NR | NR | NR | NR | NR | NR | NR | NR | NR | NR
D | Main18028 | RO | 395596 | 8444864 | 2018-08-08 | Red-brown termite mound ilmenite | EL30384 | 31 | 17 | 95 | 18 | 49 | L | 1106 | 47 | 108300 | 575 | 4061 | 13260 | 1074 | L | L | L | 674 | L | L | 1.09 | 3.37 | L | L | 0.56 | 13.76 | 1.04 | 14.6 | 7.3 | 0.23 | 0.54 | 1.61 | 0.73
D | Main18029 | SOIL | 402227 | 8445093 | 2018-08-08 | Dolerite, mag ? | EL30384 | 32 | L | 78 | 18 | 47 | L | 1142 | 51 | 72650 | 17285 | 24690 | 63200 | 22870 | 3005 | 9 | 172 | 368 | L | L | 0.87 | 0.96 | L | L | 0.68 | 19.3 | 0.55 | 9.39 | 21.28 | 0.57 | 0.62 | 0.97 | 0.5
D | Main18030 | SS | 407768 | 8468422 | 2018-08-08 | Stream sediments | EL30384 | 15 | 33 | 15 | 17 | 13 | L | 1149 | 591 | 62450 | 606 | 1611 | 21990 | L | L | L | L | 125 | L | 0.21 | 0.67 | 0.6 | L | L | 0.69 | 21.83 | 1.32 | 14.42 | 11.19 | 0.18 | 0.04 | 6.43 | 1
D | Main18032 | SOIL | 407924 | 8467452 | 2018-08-08 | Red termite mound ilmenite | EL30384 | 24 | 16 | 40 | 25 | 31 | L | 965 | 192 | 73800 | 474 | 1513 | 18000 | L | L | L | L | 102 | L | 0.07 | 0.64 | 0.26 | L | L | 0.13 | 14.96 | 1.95 | 23.59 | 7.48 | 0.05 | 0.05 | 2.27 | 0.97
D | Main18033 | SOIL | 407947 | 8467078 | 2018-08-08 | Red termite mound ilmenite | EL30384 | 23 | 15 | 67 | 17 | 40 | L | 958 | 221 | 83050 | 315 | 2430 | 11435 | L | L | 2 | L | 248 | L | 0.02 | 0.66 | 0.66 | L | L | 0.44 | 14.23 | 1.71 | 22.91 | 7.66 | 0.24 | 0.16 | 1.92 | 0.82
D | Main18035 | SOIL | 408396 | 8466390 | 2018-08-08 | Red termite mound ilmenite | EL30384 | 19 | 17 | 48 | 19 | 14 | L | 515 | 429 | 35685 | 701 | 2359 | 30985 | L | L | L | L | 47 | L | 0.07 | 0.54 | 0.2 | L | L | L | 31.96 | 2.78 | 38.23 | 18.63 | L | 0.02 | 5.76 | 1.02
D | Main18036 | SOIL | 408540 | 8466919 | 2018-08-08 | Red termite mound ilmenite | EL30384 | 30 | 20 | 93 | 23 | 24 | L | 1073 | 345 | 48775 | 820 | 2605 | 23555 | L | L | 9 | L | 68 | L | 0.15 | 0.6 | 0.45 | L | L | 0.13 | 35.97 | 4.2 | 58.59 | 22.57 | 0.12 | 0.03 | 6.09 | 1.13
D | Main18038 | RO | 408266 | 8470042 | 2018-08-08 | Silica (qtz ss) | EL30384 | 13 | 25 | 12 | 23 | 3 | L | 63 | 867 | 8650 | 206 | 152 | 6740 | L | L | 3 | 113 | 5 | L | 0.53 | 0.91 | 1.22 | L | L | 6.49 | 64.75 | 1.15 | 22.64 | 21.08 | 2.03 | 0.03 | 4.51 | 1.33
D | Main18061 | SOIL | 394630 | 8442667 | 2018-08-08 | Red termite mound ilmenite | EL30384 | NR | NR | NR | NR | NR | NR | NR | NR | NR | NR | NR | NR | NR | NR | NR | NR | NR | NR | NR | NR | NR | NR | NR | NR | NR | NR | NR | NR | NR | NR | NR | NR