## Sheet1
|  | EE Rock Samples |  |  |  | ELEMENTS | Au | Ag | Al | As | B | Ba | Bi | Ca | Cd | Ce | Co | Cr | Cu | Fe | K | La | Mg | Mn | Mo | Na | Ni | P | Pb | S | Sb | Sc | Sr | Te | Ti | Tl | V | W | Zn
|  | 2017 |  |  |  | UNITS | ppm | ppm | ppm | ppm | ppm | ppm | ppm | % | ppm | ppm | ppm | ppm | ppm | % | ppm | ppm | % | ppm | ppm | % | ppm | ppm | ppm | ppm | ppm | ppm | ppm | ppm | ppm | ppm | ppm | ppm | ppm
[6 empty] | DETECTION | 0.005 | 0.5 | 20 | 5 | 10 | 2 | 2 | 0.01 | 0.5 | 20 | 1 | 2 | 1 | 0.01 | 20 | 20 | 0.01 | 1 | 1 | 0.01 | 1 | 20 | 1 | 50 | 2 | 1 | 1 | 2 | 5 | 5 | 2 | 2 | 1
[6 empty] | METHOD | FA50/OE | AR1/OE | AR1/OE | AR1/OE | AR1/OE | AR1/OE | AR1/OE | AR1/OE | AR1/OE | AR1/OE | AR1/OE | AR1/OE | AR1/OE | AR1/OE | AR1/OE | AR1/OE | AR1/OE | AR1/OE | AR1/OE | AR1/OE | AR1/OE | AR1/OE | AR1/OE | AR1/OE | AR1/OE | AR1/OE | AR1/OE | AR1/OE | AR1/OE | AR1/OE | AR1/OE | AR1/OE | AR1/OE
COMMENTS: 2002.0/1812353 (03/09/2018) CLIENT O/N: 324905 1/1
275 | Hera | H Lat Ch | 438114 | 7817017 | Chalcocite Hematite area | 275 | X | X | 1102 | X | X | 135 | 3 | 0.02 | X | X | X | 13 | 5 | 10.86 | 361 | X | X | 85 | X | X | 3 | 49 | 5 | 150 | 2 | X | 9 | X | 38 | X | 10 | 24 | X
| HE 1 | Hera Laterite | 438419 | 7817137 | Hematite Hill Area (boil up) | He1 | X | X | 7295 | X | X | 882 | 3 | 0.05 | X | X | 4 | 41 | 1 | 16.79 | 1729 | X | 0.05 | 214 | X | X | 3 | 114 | 9 | 531 | X | 2 | 23 | X | 70 | X | 70 | X | 2
| HE 2 | Hera Laterite | 438464 | 7817118 | Hematite Hill Area (boil up) | He2 | X | X | 15452 | 14 | X | 139 | X | 0.01 | X | X | 9 | 147 | 21 | 15 | 813 | X | 0.03 | 147 | X | X | 17 | 426 | 14 | 206 | X | 4 | 3 | X | 229 | X | 256 | X | 4
| HE 3 | Hera Laterite | 438422 | 7816869 | Hematite Hill Area (south hill) | He3 | X | X | 12825 | 11 | X | 125 | X | X | X | X | 10 | 132 | 14 | 15.43 | 506 | X | 0.02 | 119 | X | X | 23 | 369 | 15 | 293 | X | 6 | 2 | X | 283 | X | 244 | X | 4
277 | HE 5 | Hera Dolomite/Qtz | 438391 | 7816869 | Hematite Hill Area (south hill) | 277 | X | X | 7586 | X | X | 551 | X | 0.09 | X | 24 | 5 | 5 | 4 | 0.25 | 1819 | X | 0.06 | 324 | X | 0.02 | 2 | X | 1 | 677 | X | X | 30 | X | 10 | X | 4 | X | 2
274 | HE 6 | Hera Dolomite | 438375 | 7816853 | Hematite Hill Area (south hill) | 274 | X | X | 6040 | X | X | 1356 | X | 0.1 | X | X | 3 | 6 | 2 | 0.38 | 2483 | X | 0.08 | 360 | X | 0.02 | 1 | X | 1 | 1007 | X | X | 59 | X | 18 | X | 8 | X | 2
| T 102L | Tyson Laterite | 439705 | 7820634 | Stream Sample | T102L | X | X | 16772 | 7 | X | 71 | X | 0.04 | X | 27 | 8 | 71 | 13 | 8.33 | 2851 | X | 0.06 | 68 | X | X | 14 | 94 | 14 | 62 | X | 5 | 8 | X | 351 | X | 137 | X | 5
| T 103L | Tyson from | 439636 | 7820644 | Sample taken over co=ord range 1 | T103L | X | X | 17835 | 8 | X | 131 | X | 0.04 | X | 92 | 12 | 80 | 15 | 9.34 | 2381 | X | 0.06 | 139 | X | X | 16 | 100 | 18 | 59 | X | 6 | 8 | X | 375 | X | 172 | X | 5
| T 103L | Tyson to Laterite | 439586 | 7820740 | to co=ord range 2
| T 108L | Tyson Laterite | 439616 | 7820772 | Stream Sample | T108L | X | X | 18537 | 10 | X | 68 | X | 0.03 | X | 45 | 18 | 95 | 22 | 11.64 | 2217 | X | 0.06 | 151 | X | X | 21 | 102 | 19 | 63 | X | 7 | 7 | X | 366 | X | 209 | X | 4
276 |  | 113001 |  |  | Qtz Iron | 276 | 0.022 | X | 6612 | X | X | 74 | X | 0.01 | X | X | X | 27 | 4 | 3.86 | 433 | X | X | 50 | X | X | 7 | 161 | 6 | X | X | X | 3 | X | 81 | X | 13 | X | 18
[6 empty] | ELEMENTS | Au | Au-Rp1 | Ag | Al | Al-Rp1 | Al-Rp2 | Al-Rp3 | As | Ba | Be | Bi | Bi-Rp1 | Bi-Rp2 | Ca | Ca-Rp1 | Ca-Rp2 | Ca-Rp3 | Cd | Ce | Co | Cr | Cs | Cu | Fe | Fe-Rp1 | Fe-Rp2 | Fe-Rp3 | Ga | Ge | Hf | In | K | K-Rp1 | K-Rp2 | La | Li | Mg | Mg-Rp1 | Mg-Rp2 | Mn | Mn-Rp1 | Mo | Mo-Rp1 | Mo-Rp2 | Na | Na-Rp1 | Nb | Ni | P | Pb | Rb | Re | S | Sb | Sc | Se | Sn | Sn-Rp1 | Sr | Ta | Te | Th | Ti | Ti-Rp1 | Ti-Rp2 | Ti-Rp3 | Tl | U | V | W | W-Rp1 | W-Rp2 | Y | Zn | Zr | Mn-Rp2 | Mn-Rp3
[6 empty] | UNITS | ppm | ppm | ppm | ppm | % | ppm | % | ppm | ppm | ppm | ppm | ppm | ppm | ppm | % | ppm | % | ppm | ppm | ppm | ppm | ppm | ppm | % | % | % | % | ppm | ppm | ppm | ppm | ppm | ppm | % | ppm | ppm | ppm | ppm | % | ppm | ppm | ppm | ppm | ppm | ppm | ppm | ppm | ppm | ppm | ppm | ppm | ppm | % | ppm | ppm | ppm | ppm | % | ppm | ppm | ppm | ppm | ppm | % | ppm | % | ppm | ppm | ppm | ppm | ppm | ppm | ppm | ppm | ppm | ppm | ppm
[6 empty] | DETECTION | 0.005 | 0.005 | 0.05 | 50 | 0.01 | 50 | 0.01 | 0.5 | 0.1 | 0.05 | 0.01 | 0.1 | 0.1 | 50 | 0.1 | 50 | 0.1 | 0.02 | 0.01 | 0.1 | 1 | 0.05 | 0.5 | 0.01 | 0.01 | 0.01 | 0.01 | 0.05 | 0.1 | 0.05 | 0.01 | 20 | 20 | 0.05 | 0.01 | 0.1 | 20 | 20 | 0.01 | 1 | 20 | 0.1 | 1 | 1 | 20 | 20 | 0.05 | 0.5 | 50 | 0.5 | 0.05 | 0.002 | 0.05 | 0.05 | 0.1 | 0.5 | 0.1 | 0.01 | 0.05 | 0.01 | 0.2 | 0.01 | 5 | 0.01 | 5 | 0.01 | 0.02 | 0.01 | 1 | 0.1 | 1 | 1 | 0.05 | 1 | 0.1 | 1 | 20
[6 empty] | METHOD | FA50/OE | FA50/OE | 4A/MS | 4A/MS | FP1/OE | 4A/OE | FP1/OE | 4A/MS | 4A/MS | 4A/MS | 4A/MS | FP1/MS | FP1/MS | 4A/MS | FP1/OE | 4A/OE | FP1/OE | 4A/MS | 4A/MS | 4A/MS | 4A/MS | 4A/MS | 4A/MS | 4A/MS | FP1/OE | 4A/OE | FP1/OE | 4A/MS | 4A/MS | 4A/MS | 4A/MS | 4A/MS | 4A/OE | FP1/OE | 4A/MS | 4A/MS | 4A/MS | 4A/OE | FP1/OE | 4A/MS | FP1/OE | 4A/MS | FP1/MS | FP1/MS | 4A/MS | 4A/OE | 4A/MS | 4A/MS | 4A/MS | 4A/MS | 4A/MS | 4A/MS | 4A/MS | 4A/MS | 4A/MS | 4A/MS | 4A/MS | FP1/MS | 4A/MS | 4A/MS | 4A/MS | 4A/MS | 4A/MS | FP1/OE | 4A/OE | FP1/OE | 4A/MS | 4A/MS | 4A/MS | 4A/MS | FP1/MS | FP1/MS | 4A/MS | 4A/MS | 4A/MS | 4A/OE | FP1/OE
|  | 2018 |  |  |  | COMMENTS: 2002.0/1815815 (20/11/2018) CLIENT O/N: 324906 1/1
| 4 Da | Desert Gold | 436896 | 7819489 | Iron outcrop | 4Da | X |  | X | 5655 |  |  | 0.63 | 1.8 | 125 | 0.82 | 2.54 |  | 3.3 | 244 |  |  | X | X | 13.39 | 1.8 | 19 | 0.08 | 37 | 18.45 |  |  | 46.92 | 5.34 | 5.3 | 0.14 | 0.29 | 304 |  | 0.07 | 16.16 | 1.3 | 158 |  | 0.02 | 102 |  | 4.1 |  | 9 | X |  | 1.11 | 2.6 | 194 | 8 | 2.12 | X | X | 1.62 | 0.6 | X | 5.5 |  | 12.79 | 0.03 | X | 0.84 | 75 |  |  | 0.01 | 0.03 | 1.56 | 33 | 23.3 |  | 66 | 4.23 | 6 | 5.1 |  | 111
| 4Db | Desert Gold | 436841 | 7819526 | Iron outcrop | 4Db | 0.006 |  | X | 3448 |  |  | 0.42 | 1.2 | 173.2 | 0.75 | 22.34 |  | 25.2 | 242 |  |  | X | X | 17.53 | 2.4 | 20 | 0.08 | 13.5 | 16.77 |  |  | 39.48 | 3.25 | 6.7 | 0.08 | 0.97 | 153 |  | X | 19.71 | 0.5 | 192 |  | 0.02 | 83 |  | 16.6 |  | 24 | 30 |  | 0.47 | 1.4 | 164 | 3.7 | 1.17 | X | X | 1.11 | 0.4 | X | 1.6 |  | 22.42 | 0.02 | 0.3 | 0.59 | 36 |  |  | X | X | 1.14 | 6 | 11.5 |  | 24 | 13.9 | 2 | 3.1 |  | 103
| 4Dc | Desert Gold | 436778 | 7819500 | Iron outcrop | 4Dc | X |  | X | 2976 |  |  | 0.35 | 1.2 | 201.8 | 0.64 | 1.92 |  | 3.8 | 343 |  |  | X | X | 15.17 | 1.3 | 6 | X | 8.5 | 26.32 |  |  | 58.33 | 4.19 | 1 | 0.12 | 0.42 | 163 |  | 0.05 | 20.39 | 0.3 | 133 |  | 0.02 | 56 |  | 5.8 |  | 13 | 99 |  | 0.47 | 1 | 160 | 3.9 | 0.91 | X | X | 1.58 | 0.2 | X | 1.4 |  | 34.83 | 0.02 | X | 0.57 | 47 |  |  | X | X | 1.13 | 6 | 56 |  | 91 | 4.23 | 3 | 3.7 |  | 68
| 5Ea | Goss Hp R zone | 435111 | 7819329 | Hp | 5Ea | X |  | X | 5069 | 0.53 | 5391 |  | 2.4 | 286 | 9.08 | 1.7 | 1.8 |  | 206 | X | 274 |  | X | 6.81 | 6 | 14 | X | 26.2 | 32.44 | 66.09 | 32.23 |  | 7.95 | 1 | 0.19 | 0.12 | 115 | 127 |  | 7.57 | 0.5 | 51 | 114 |  | 75 | 88 | 3.8 | 6 |  | X | X | 0.56 | 3.2 | 157 | 5.1 | 0.84 | X | X | 4.4 | 1 | X | 8.2 | X | 14.04 | 0.06 | X | 1.05 | 92 | 0.02 | 88 |  | X | 3.4 | 54 | 76.6 | 113 |  | 2.1 | 3 | 6.5 | 80
| 6STa | Station Track | 434369 | 7819155 | Iron outcrop | 6Sta | X |  | 0.12 | 3613 | 0.43 | 3719 |  | 2.5 | 225 | 0.73 | 26.85 | 30.2 |  | 104 | X | 132 |  | X | 5.06 | 2.8 | 8 | 0.06 | 118.2 | 20.86 | 67.32 | 19.25 |  | 4.45 | 0.8 | 0.05 | 0.25 | 135 | 160 |  | 3.74 | 1 | 55 | 76 |  | 98 | 115 | 40.8 | 56 |  | X | X | 0.49 | 3.2 | 158 | 5.4 | 1.03 | X | X | 1.71 | 0.6 | X | 16 | X | 11.03 | 0.04 | 0.8 | 0.26 | 37 | X | 38 |  | X | 1.52 | 21 | 157.8 | 404 |  | 2.19 | 8 | 1.9 | 106
| 6STb | Station Track | 434500 | 7819228 | Iron outcrop | 6Stb | 0.01 |  | 0.16 | 2752 | 0.29 | 2722 |  | 2.5 | 214.7 | 0.48 | 114.95 | 120.5 |  | 118 | X | 107 |  | X | 2.47 | 6.4 | 14 | 0.17 | 151.5 | 25.4 | 68.33 | 22.23 |  | 3.85 | 0.9 | X | 0.3 | 359 | 366 |  | 2.14 | 3.7 | 81 | 108 |  | 71 | 89 | 3.4 | 8 |  | 72 | X | 0.2 | 2.9 | 108 | 4.5 | 0.84 | X | X | 1.98 | 0.2 | X | 0.3 | X | 11.61 | 0.24 | X | 0.09 | 8 | X | 7 |  | 0.16 | 1.49 | 5 | 89.8 | 187 |  | 3.15 | 2 | 0.8 | 72
[7 empty] | ELEMENTS | Au | Au-Rp1 | Fe | Mo | W
[7 empty] | UNITS | ppm | ppm | % | ppm | ppm
[7 empty] | DETECTION | 0.005 | 0.005 | 0.01 | 20 | 50
|  | 2019-04-01 |  |  |  |  | METHOD | FA50/OE | FA50/OE | FP1/OE | FP1/OE | FP1/OE
COMMENTS: 2002.0/1907181 (27/05/2019) CLIENT O/N: 324907 1/1
| Sample No | Easting | Northing | Comments | Fire Assay | Fusion Assay | SAMPLE NUMBERS
1T | EEPH1 | 437034 | 7819962 | old working with min HP@ Ewan Edward (BDRC001) | FA50/OE | FPI/ OE | 1T | X |  | 6.72 | X | X
2T | EEPH2 | 436822 | 7819572 | Ironised HP | FA50/OE | FPI/ OE | 2T | X |  | 2.87 | X | X
3T | EEMI3 | 436644 | 7819499 | West end min Iron Massive | FA50/OE | FPI/ OE | 3T | X |  | 56.02 | X | 81