## HK Report
JTI 1812060 | 2018-12-07 | 2018-12-16
| Au1 | Au2 | Au3 | WT1 | OW
Scheme | FA50A | FA50A | FA50A | Weight | Weight
Units | ppm | ppm | ppm | g | kg
Detection Limit | 0.01 | 0.01 | 0.01 | 0.01 | 0.05
Blank1 | <0.01 | <0.01 |  | 50
HKR03396 | 0.02884 |  |  | 50.05 | 2.7
HKR03397 | 0.041 |  |  | 49.9 | 3.4
HKR03398 | 0.409 | 0.156045 | 0.28179 | 49.65 | 3.3
HKR03399 | 0.09 |  |  | 49.36 | 3.3
HKR03400 | 0.39 | 0.49187 | 0.27169 | 49.58 | 3.4
HKR03401 | 0.197 | 0.10504 | 0.16968 | 50.62 | 3.3
HKR03402 | <0.01 |  |  | 51.51 | 3.4
HKR03403 | 0.081 |  |  | 49.22 | 3.3
HKR03404 | <0.01 |  |  | 49.44 | 3.3
HKR03405 | 0.046 |  |  | 51.05 | 3.4
HKR03406 | 0.566 | 0.5045455 | 0.499344 | 50.39 | 3.3
HKR03407 | 0.07107 |  |  | 50.44 | 3.4
HKR03408 | 0.036 |  |  | 49.43 | 3.4
HKR03409 | 0.011 |  |  | 50.27 | 3.2
Nominal | 1.99
STD1_AUOH-6 | 1.998 |  |  | 40.76
HKR03410 | <0.01 |  |  | 50 | 3.7
HKR03411 | 0.019 |  |  | 51.49 | 3.5
HKR03412 | 0.281 | 0.94738 | 0.61408 | 49.84 | 2
HKR03413 | <0.01 |  |  | 50.9 | 2.9
HKR03414 | 12.47 | 12.4440686 |  | 40.11 | STD
HKR03415 | <0.01 |  |  | 50.91 | 3.6
HKR03415Rpt | 0.012 |  |  | 51.45
HKR03416 | <0.01 |  |  | 50.45 | 3.5
HKR03417 | 0.033 |  |  | 51.7 | 3.3
HKR03418 | 0.049 |  |  | 50.42 | 3.3
HKR03419 | <0.01 |  |  | 51.35 | 3.5
HKR03420 | 0.092 | 0.09898 |  | 49.95 | 3.2
HKR03421 | 0.087 |  |  | 50.57 | 3.8
HKR03422 | 0.379 |  |  | 50.92 | 3.7
HKR03422Rpt | 0.402 |  |  | 50.77
HKR03423 | 0.28 |  |  | 51.08 | 3.2
HKR03424 | 0.854 | 1.16655 |  | 50.82 | 3.5
HKR03425 | 0.215 |  |  | 50.05 | 3.9
HKR03426 | 0.028 |  |  | 51.15 | 3.6
HKR03427 | 0.549 | 0.8484 | 1.2910123 | 50.09 | 3.3
HKR03427Rpt | 1.00425
HKR03428 | 0.236 |  |  | 49.24 | 3.5
HKR03429 | 0.289 | 0.2892034 |  | 49.34 | 5.2
HKR03430 | 0.024 |  |  | 20.27 | 3.9
HKR03431 | 0.017 |  |  | 20.84 | 3.9
HKR03432 | 0.015 |  |  | 20.37 | 3.9
HKR03433 | 0.018 |  |  | 20.88 | 3.7
HKR03434 | 0.023 |  |  | 20.63 | 3.8
Nominal | 0.78 | 0.78 | 0.78
STD2_AUOE-12 | 0.8 | 0.7989504 | 0.80396 | 40.48
HKR03435 | 0.031 |  |  | 20.23 | 4
HKR03436 | 0.012 |  |  | 20.9 | 3.9
HKR03437 | 0.025 |  |  | 20.8 | 3.8
HKR03438 | 0.01 |  |  | 20.35 | 3.9
HKR03439 | 0.02 |  |  | 20.17 | 3.5
HKR03445 | 0.231 | 0.4140394 | 0.20503 | 20.66 | 3.3
HKR03446 | 0.06958 |  |  | 19.92 | 4
Blank2 | <0.01 |  |  | 50
HKR03447 | 0.04998 | 0.04848 |  | 20.07 | 3.8
HKR03448 | 0.02842 |  |  | 20.2 | 3.9
HKR03449 | 0.0196 |  |  | 20.71 | 3.9
HKR03450 | 0.03234 |  |  | 20.05 | 4
HKR03451 | 0.0147 |  |  | 20.66 | 3.8
HKR03452 | 0.01666 |  |  | 20.44 | 3.9
HKR03453 | <0.01 |  |  | 19.74 | 3.8
HKR03454 | <0.01 |  |  | 20.54 | 3.9
HKR03455 | 0.0196 |  |  | 39.94 | STD
Nominal | 2.5
STD3_AUOI-6 | 2.47744 |  |  | 39.41
HKR03456 | 0.06 |  |  | 50.3 | 3.5
HKR03457 | 0.02254 |  |  | 50.07 | 3.4
HKR03458 | 0.15974 | 0.1466823 |  | 51.07 | 3.6
HKR03459 | 0.02352 |  |  | 50.32 | 3.8
HKR03460 | 0.01274 |  |  | 51.3 | 3.8
HKR03461 | <0.01 |  |  | 20.14 | 4
HKR03462 | 0.02646 |  |  | 20.05 | 3.8
HKR03463 | 0.03822 |  |  | 20.51 | 1.3
HKR03464 | 0.0294 |  |  | 20.17 | 0.78
HKR03465 | 0.02842 |  |  | 20.1 | 2.7
HKR03467 | 0.03724 |  |  | 21.14 | 3.2
HKR03467Rpt | 0.02744 |  |  | 20.29
HKR03468 | 0.05586 | 0.04848 |  | 20.66 | 1.4
HKR03473 | 0.07154 |  |  | 20.02 | 1.1
HKR03474 | 0.02058 |  |  | 20.24 | 0.73
HKR03475 | 0.06762 | 0.06464 |  | 20.61 | 3.6
HKR03476 | <0.01 |  |  | 20.22 | 3.9
HKR03477 | <0.01 | 0.0135239 |  | 40.03 | STD
HKR03478 | 0.014 |  |  | 20.33 | 4.2
HKR03479 | 0.02058 |  |  | 20.06 | 3.9
HKR03480 | 0.01236 |  |  | 20.77 | 3.8
HKR03481 | 0.04018 |  |  | 20.76 | 4.1
Nominal | 2.92
STD4_AUOJ-8 | 2.97234 |  |  | 40.51
HKR03482 | 0.01764 |  |  | 20.16 | 3.9
HKR03483 | 0.02548 |  |  | 20.88 | 4
HKR03484 | 0.01372 |  |  | 19.96 | 3.9
HKR03485 | 0.06489 |  |  | 20.84 | 3.9
HKR03486 | <0.01 | <0.01 |  | 20.3 | 4
HKR03487 | 0.02744 |  |  | 20.27 | 3.9
HKR03488 | 0.01751 |  |  | 20.2 | 3.8
HKR03489 | 0.02744 |  |  | 20.33 | 3.8
HKR03490 | 0.01545 |  |  | 20.49 | 2.9
HKR03491 | 0.0294 |  |  | 20.54 | 3.5
HKR03492 | 0.01666 |  |  | 19.46 | 4
HKR03493 | <0.01 |  |  | 20.03 | 3.7
HKR03494 | 0.01176 |  |  | 20.32 | 4.2
HKR03495 | 0.022 |  |  | 20.28 | 3.7
HKR03496 | 0.029 |  |  | 20.82 | 3.9
HKR03497 | 0.02 |  |  | 20.78 | 3.7
HKR03497Rpt | 0.025 |  |  | 20.5
Blank3 | <0.01 |  |  | 50
HKR03498 | 0.03038 |  |  | 20.65 | 4
HKR03499 | 0.02163 |  |  | 20.66 | 3.4
HKR03500 | 0.01078 |  |  | 20.53 | 2.9
T1005651 | 0.04 |  |  | 20.89 | 4.3
T1005652 | 0.02266 | 0.0197657 |  | 20.92 | 3.2
T1005653 | 0.04018 |  |  | 19.98 | 3.4
T1005654 | 0.03528 |  |  | 20.24 | 4
T1005655 | 0.04944 |  |  | 40.31 | STD
T1005656 | 0.02842 |  |  | 21.01 | 4
T1005657 | 0.0343 |  |  | 20.62 | 3.8
T1005658 | 0.01442 |  |  | 20.65 | 3.8
Nominal | 3.33
STD5_AUSK-6 | 3.26438 |  |  | 40.15
T1005659 | 0.01764 |  |  | 20.11 | 3.8
T1005660 | 0.03332 |  |  | 20.85 | 3.9
T1005661 | 0.0441 |  |  | 20.01 | 4
T1005662 | 0.04018 |  |  | 20.06 | 3.9
T1005663 | 0.02548 |  |  | 19.96 | 3.7
T1005664 | 0.0103 |  |  | 20.66 | 4.3
T1005665 | 0.01176 |  |  | 50.05 | 3.5
T1005666 | 0.03038 |  |  | 50.24 | 3.4
T1005667 | 0.03038 |  |  | 50.76 | 3.9
T1005668 | 0.02744 |  |  | 50.07 | 1.4
T1005669 | 0.023 |  |  | 20.06 | 1.3
T1005670 | 0.0245 |  |  | 20.78 | 1.4
T1005671 | 1.0045 | 0.967479 |  | 40.42 | STD
T1005672 | <0.01 |  |  | 50.48 | 3.1
T1005673 | 0.019 |  |  | 50.74 | 1.6
T1005674 | 0.031 |  |  | 20.15 | 4.7
T1005675 | 0.01764 |  |  | 20.11 | 3.2
T1005675Rpt | 0.01568 |  |  | 20.3
T1005676 | 0.06174 | 0.0478538 |  | 40.85 | STD
T1005677 | 0.0343 |  |  | 20.87 | 3.3
T1005678 | 0.01862 |  |  | 20.76 | 3.8
T1005679 | <0.01 |  |  | 20.21 | 4.3
T1005680 | <0.01 |  |  | 20.95 | 3.9
Nominal | 2.5
STD6_AUOI-6 | 2.47744 |  |  | 40.89
T1005681 | <0.01 |  |  | 20.18 | 4.1
T1005682 | 0.01372 |  |  | 20.26 | 3.8
T1005683 | 0.02842 |  |  | 20.38 | 4.3
T1005684 | 0.01274 |  |  | 19.71 | 4
T1005685 | <0.01 |  |  | 20.81 | 3.9
T1005686 | <0.01 |  |  | 20.14 | 3.8
T1005687 | 0.01274 |  |  | 20.85 | 3.9
T1005688 | 0.01274 |  |  | 20.26 | 3.8
T1005689 | <0.01 |  |  | 20.99 | 3.8
T1005690 | <0.01 |  |  | 20.64 | 3.9
T1005691 | 0.01078 |  |  | 20.17 | 4
T1005692 | <0.01 |  |  | 20.73 | 3.7
T1005693 | <0.01 | <0.01 |  | 20.71 | 4.1
T1005694 | <0.01 |  |  | 20.28 | 3.7
Blank4 | <0.01 |  |  | 50
Nominal | 1.99
STD7_AUOH-6 | 1.949 |  |  | 39.9
T1005695 | 1.065 | 1.0080507 |  | 40.42 | STD
T1005696 | 0.012 |  |  | 20.45 | 3.9
T1005696Rpt | <0.01 |  |  | 19.72
T1005697 | <0.01 | <0.01 |  | 20.6 | 3.9
T1005698 | <0.01 |  |  | 20.56 | 3.9
T1005699 | <0.01 |  |  | 20.15 | 3.9
T1005700 | <0.01 |  |  | 20.92 | 3.7
T1005701 | 0.042 | 0.05454 |  | 20.1 | 3.9
T1005702 | 0.02 |  |  | 20.89 | 3.8
T1005703 | 0.017 |  |  | 20.13 | 3.9
T1005704 | 0.015 |  |  | 20.14 | 3.7
T1005705 | 0.012 |  |  | 20.79 | 3.6
T1005706 | 0.015 |  |  | 20.56 | 4
T1005707 | 0.014 |  |  | 20.42 | 3.8
T1005708 | 0.011 |  |  | 20.71 | 3.8
T1005709 | 0.029 |  |  | 20.62 | 3.9
T1005710 | 0.017 |  |  | 19.59 | 2.2
T1005711 | 0.024 |  |  | 20.64 | 1.3
T1005712 | 0.033 |  |  | 20.73 | 1
T1005713 | 0.068 | 0.0707404 |  | 20.6 | 1.8
T1005717 | 0.01236 |  |  | 20.91 | 1.2
T1005718 | 3.21 | 3.2831868 |  | 40.38 | STD
T1005719 | 0.016 |  |  | 50.39 | 0.95
T1005720 | 0.014 |  |  | 20.77 | 1.7
T1005721 | 0.022 |  |  | 20.51 | 3.9
T1005722 | 0.019 |  |  | 20.01 | 3.3
T1005723 | 0.03296 |  |  | 20.64 | 1.9
T1005724 | 0.02472 | 0.0228866 |  | 20.75 | 4
T1005725 | 0.021 |  |  | 21.03 | 3.7
T1005726 | 0.01 |  |  | 20.47 | 3.9
T1005727 | 0.01236 | 0.01919 |  | 21.1 | 3.4
T1005728 | <0.01 |  |  | 20.65 | 3.9
T1005729 | <0.01 |  |  | 20.07 | 3.9
T1005730 | 0.016 |  |  | 20.78 | 3.8
T1005731 | <0.01 |  |  | 40.21 | STD
Nominal | 0.78
STD8_AUOE-12 | 0.808 |  |  | 40.25
Nominal |  |  | 3.09
STD8_G910-6 |  |  | 3.0782477
OW
Weight of sample delivered to laboratory.
WT1
Weight of sample used for analysis.
SCHEME FA50A
A nominal charge sample of 50 grams is fired and cupelled as per the classical lead collection fire assay process. The noble metal prill is parted with nitric acid, dissolved in aqua regia and diluted for analysis. Analyses are performed via AAS.