## Sheet1
Order | Quote HANKI_NVWXTO_DEC 18
Project | Hanking Australia Investment -Toms Gully
|  |  |  | Sample Name | PE131592.001 | PE131592.002 | PE131592.003 | PE131592.004 | PE131592.005 | PE131592.006 | PE131592.007 | PE131592.008 | PE131592.009 | PE131592.010 | PE131592.011 | PE131592.012 | PE131592.013 | PE131592.014 | PE131592.015 | PE131592.016 | PE131592.017 | PE131592.018 | PE131592.019 | PE131592.020 | PE131592.021 | PE131592.022 | PE131592.023 | PE131592.024 | PE131592.025 | PE131592.026
|  |  |  | Description | WD12062 | WD12063 | WD12064 | WD12065 | WD12066 | WD12067 | WD12068 | WD12069 | WD12070 | WD12071 | WD12072 | WD12073 | WD12074 | WD12075 | WD12076 | WD12077 | TGRCD047 03-05 | TGRCD047 06-10 | TGRCD047 11-15 | TGRCD047 16-20 | TGRCD047 21-25 | TGRCD047 26-30 | TGRCD047 31-35 | TGRCD047 36-40 | 23 | 24
Sample Date
|  |  |  | Matrix | Rock | Rock | Rock | Rock | Rock | Rock | Rock | Rock | Rock | Rock | Rock | Rock | Rock | Rock | Rock | Rock | Soil | Soil | Soil | Soil | Soil | Soil | Soil | Soil | Soil | Soil
Job Number | Method Name | Analyte Name | Units | Reporting Limit | Result | Result | Result | Result | Result | Result | Result | Result | Result | Result | Result | Result | Result | Result | Result | Result | Result | Result | Result | Result | Result | Result | Result | Result | Result | Result
PE131592 | Total Carbon/Sulphur in soil by LECO | Sulphur | % | 0.005 | <0.005 | 0.08 | 0.006 | 0.013 | 0.005 | 0.008 | 0.008 | 0.022 | 0.007 | 0.009 | 0.009 | 0.006 | 0.005 | 0.007 | <0.005 | 0.005 | 0.022 | 0.006 | 0.007 | <0.005 | 0.01 | 0.005 | <0.005 | 0.02 | 0.058 | 0.149
PE131592 | HCl Extractable S, Ca and Mg in Soil ICP OES | Acid Soluble Sulfur (SHCl) | %w/w | 0.05 | <0.05 | <0.05 | <0.05 | <0.05 | <0.05 | <0.05 | <0.05 | <0.05 | <0.05 | <0.05 | <0.05 | <0.05 | <0.05 | <0.05 | <0.05 | <0.05 | <0.05 | <0.05 | <0.05 | <0.05 | <0.05 | <0.05 | <0.05 | <0.05 | 0.06 | 0.13
PE131592 | Acid Neutralising Capacity or Neutralisation Potential(ANC/NP) | Acid Neutralisation Capacity/Neutralisation Potential | kg CaCO3/T | 0.5 | 1.6 | <0.5 | 5.2 | 2.6 | 3.2 | 5.1 | 5.2 | 5.5 | 4.5 | 3.9 | 2.9 | 4.1 | 5.5 | 4.2 | 3.5 | 4.8 | 1 | 1.6 | 1 | 1.8 | 4.8 | 4.5 | 5.1 | 6.1 | 1 | <0.5
PE131592 | Acid Neutralising Capacity or Neutralisation Potential(ANC/NP) | Acid Neutralisation Capacity/Neutralisation Potential kg H₂SO₄/t | kg H2SO4/T | 0.5 | 1.6 | <0.5 | 5.1 | 2.5 | 3.1 | 5 | 5.1 | 5.4 | 4.4 | 3.8 | 2.8 | 4.1 | 5.3 | 4.1 | 3.5 | 4.7 | 0.9 | 1.6 | 0.9 | 1.7 | 4.7 | 4.4 | 5 | 6 | 0.9 | <0.5
PE131592 | Acid Neutralising Capacity or Neutralisation Potential(ANC/NP) | ANC as % CaMg(CO₃)2 | %w/w | 0.05 | 0.17 | <0.05 | 0.56 | 0.28 | 0.35 | 0.56 | 0.56 | 0.59 | 0.49 | 0.42 | 0.31 | 0.45 | 0.59 | 0.45 | 0.38 | 0.52 | 0.1 | 0.18 | 0.1 | 0.19 | 0.52 | 0.49 | 0.56 | 0.67 | 0.11 | <0.05
PE131592 | Single Addition Net Acid Generation (NAG) | pHox (NAG pH) | No unit | 0 | 6 | 5.6 | 6.8 | 6.7 | 7.1 | 7.3 | 7.2 | 7.4 | 7.1 | 7.1 | 7.1 | 7 | 7 | 7.3 | 7.3 | 7.2 | 6 | 6.5 | 6.8 | 6.8 | 7.3 | 7.4 | 7.1 | 6.6 | 4.9 | 5.6
PE131592 | Kinetic Single Addition Net Acid Generation (NAG) | ECox (NAG Conductivity) | µS/cm | 1 | N.A. | N.A. | N.A. | N.A. | N.A. | N.A. | N.A. | N.A. | N.A. | N.A. | N.A. | N.A. | N.A. | N.A. | N.A. | N.A. | N.A. | N.A. | N.A. | N.A. | N.A. | N.A. | N.A. | N.A. | N.A. | N.A.
PE131592 | Kinetic Single Addition Net Acid Generation (NAG) | pHox (NAG pH) | No unit | 0 | N.A. | N.A. | N.A. | N.A. | N.A. | N.A. | N.A. | N.A. | N.A. | N.A. | N.A. | N.A. | N.A. | N.A. | N.A. | N.A. | N.A. | N.A. | N.A. | N.A. | N.A. | N.A. | N.A. | N.A. | N.A. | N.A.
PE131592 | Kinetic Single Addition Net Acid Generation (NAG) | NAG as kg H₂SO₄/tonne to pH 4.5 | kg H2SO4/T | 0.5 | N.A. | N.A. | N.A. | N.A. | N.A. | N.A. | N.A. | N.A. | N.A. | N.A. | N.A. | N.A. | N.A. | N.A. | N.A. | N.A. | N.A. | N.A. | N.A. | N.A. | N.A. | N.A. | N.A. | N.A. | N.A. | N.A.
PE131592 | Kinetic Single Addition Net Acid Generation (NAG) | NAG as kg H₂SO₄/tonne to pH 7 | kg H2SO4/T | 0.5 | N.A. | N.A. | N.A. | N.A. | N.A. | N.A. | N.A. | N.A. | N.A. | N.A. | N.A. | N.A. | N.A. | N.A. | N.A. | N.A. | N.A. | N.A. | N.A. | N.A. | N.A. | N.A. | N.A. | N.A. | N.A. | N.A.
PE131592 | Kinetic Single Addition Net Acid Generation (NAG) | NAG as kg CaCO3/tonne to pH 4.5 | kg CaCO3/T | 0.5 | N.A. | N.A. | N.A. | N.A. | N.A. | N.A. | N.A. | N.A. | N.A. | N.A. | N.A. | N.A. | N.A. | N.A. | N.A. | N.A. | N.A. | N.A. | N.A. | N.A. | N.A. | N.A. | N.A. | N.A. | N.A. | N.A.
PE131592 | Kinetic Single Addition Net Acid Generation (NAG) | NAG as kg CaCO3/tonne to pH 7 | kg CaCO3/T | 0.5 | N.A. | N.A. | N.A. | N.A. | N.A. | N.A. | N.A. | N.A. | N.A. | N.A. | N.A. | N.A. | N.A. | N.A. | N.A. | N.A. | N.A. | N.A. | N.A. | N.A. | N.A. | N.A. | N.A. | N.A. | N.A. | N.A.
PE131592 | Net Acid Generation Potential (NAGP) | Net Acid Production Potential | kg H2SO4/T | -400 | >-400 | >-400 | >-400 | >-400 | >-400 | >-400 | >-400 | >-400 | >-400 | >-400 | >-400 | >-400 | >-400 | >-400 | >-400 | >-400 | >-400 | >-400 | >-400 | >-400 | >-400 | >-400 | >-400 | >-400 | >-400 | >-400
PE131592 | Net Acid Generation Potential (NAGP) | Total Oxidisable Sulfur | %w/w | 0.005 | <0.005 | 0.057 | <0.005 | 0.01 | <0.005 | 0.006 | 0.007 | 0.022 | <0.005 | 0.009 | 0.009 | 0.006 | <0.005 | 0.007 | <0.005 | <0.005 | 0.016 | <0.005 | <0.005 | <0.005 | 0.007 | <0.005 | <0.005 | 0.016 | <0.005 | 0.016
PE131592 | Net Acid Generation Potential (NAGP) | Maximum Potential Acidity (MPA) | kg H2SO4/T | 0.2 | <0.2 | 2.4 | <0.2 | 0.4 | <0.2 | 0.2 | 0.2 | 0.7 | 0.2 | 0.3 | 0.3 | <0.2 | <0.2 | 0.2 | <0.2 | <0.2 | 0.7 | <0.2 | 0.2 | <0.2 | 0.3 | <0.2 | <0.2 | 0.6 | 1.8 | 4.6
PE131592 | Sample Subcontracted | SGS Minerals | No unit | 0 | Report Appended | Report Appended | Report Appended | Report Appended | Report Appended | Report Appended | Report Appended | Report Appended | Report Appended | Report Appended | Report Appended | Report Appended | Report Appended | Report Appended | Report Appended | Report Appended | Report Appended | Report Appended | Report Appended | Report Appended | Report Appended | Report Appended | Report Appended | Report Appended | Report Appended | Report Appended