## Label (hidden)
#REF! | #REF! | #REF! | Label
#REF! | #REF! | #REF!
#REF! | #REF! | #REF!
#REF! | #REF! | #REF!
#REF! | #REF! | #REF!
#REF! | #REF! | #REF!
#REF! | #REF! | #REF!
#REF! | #REF! | #REF!
#REF! | #REF! | #REF!
#REF! | #REF! | #REF!
#REF! | #REF! | #REF!
#REF! | #REF! | #REF!
#REF! | #REF! | #REF!
#REF! | #REF! | #REF!
#REF! | #REF! | #REF!
#REF! | #REF! | #REF!
#REF! | #REF! | #REF!
#REF! | #REF! | #REF!
#REF! | #REF! | #REF!
#REF! | #REF! | #REF!
#REF! | #REF! | #REF!
#REF! | #REF! | #REF!
#REF! | #REF! | #REF!
#REF! | #REF! | #REF!
#REF! | #REF! | #REF!
#REF! | #REF! | #REF!
#REF! | #REF! | #REF!
#REF! | #REF! | #REF!
#REF! | #REF! | #REF!
#REF! | #REF! | #REF!
#REF! | #REF! | #REF!
#REF! | #REF! | #REF!
#REF! | #REF! | #REF!
#REF! | #REF! | #REF!
#REF! | #REF! | #REF!
#REF! | #REF! | #REF!
#REF! | #REF! | #REF!
#REF! | #REF! | #REF!
#REF! | #REF! | #REF!
#REF! | #REF! | #REF!
#REF! | #REF! | #REF!
#REF! | #REF! | #REF!
#REF! | #REF! | #REF!
#REF! | #REF! | #REF!
#REF! | #REF! | #REF!
#REF! | #REF! | #REF!
#REF! | #REF! | #REF!
#REF! | #REF! | #REF!
#REF! | #REF! | #REF!
#REF! | #REF! | #REF!
#REF! | #REF! | #REF!
#REF! | #REF! | #REF!
#REF! | #REF! | #REF!
#REF! | #REF! | #REF!
#REF! | #REF! | #REF!
#REF! | #REF! | #REF!
#REF! | #REF! | #REF!
#REF! | #REF! | #REF!
#REF! | #REF! | #REF!
#REF! | #REF! | #REF!
#REF! | #REF! | #REF!
#REF! | #REF! | #REF!
#REF! | #REF! | #REF!
#REF! | #REF! | #REF!
#REF! | #REF! | #REF!
#REF! | #REF! | #REF!
#REF! | #REF! | #REF!
#REF! | #REF! | #REF!
#REF! | #REF! | #REF!
#REF! | #REF! | #REF!
#REF! | #REF! | #REF!
#REF! | #REF! | #REF!
#REF! | #REF! | #REF!
#REF! | #REF! | #REF!
#REF! | #REF! | #REF!
#REF! | #REF! | #REF!
#REF! | #REF! | #REF!
#REF! | #REF! | #REF!
#REF! | #REF! | #REF!
#REF! | #REF! | #REF!
#REF! | #REF! | #REF!
#REF! | #REF! | #REF!
#REF! | #REF! | #REF!
#REF! | #REF! | #REF!
#REF! | #REF! | #REF!
#REF! | #REF! | #REF!
#REF! | #REF! | #REF!
#REF! | #REF! | #REF!
#REF! | #REF! | #REF!
#REF! | #REF! | #REF!
#REF! | #REF! | #REF!
#REF! | #REF! | #REF!
#REF! | #REF! | #REF!
#REF! | #REF! | #REF!
#REF! | #REF! | #REF!
#REF! | #REF! | #REF!
#REF! | #REF! | #REF!
#REF! | #REF! | #REF!
#REF! | #REF! | #REF!
#REF! | #REF! | #REF!
#REF! | #REF! | #REF!
#REF! | #REF! | #REF!
#REF! | #REF! | #REF!
#REF! | #REF! | #REF!
#REF! | #REF! | #REF!
#REF! | #REF! | #REF!
#REF! | #REF! | #REF!
#REF! | #REF! | #REF!
#REF! | #REF! | #REF!
#REF! | #REF! | #REF!
#REF! | #REF! | #REF!
#REF! | #REF! | #REF!
#REF! | #REF! | #REF!
#REF! | #REF! | #REF!
#REF! | #REF! | #REF!
#REF! | #REF! | #REF!
#REF! | #REF! | #REF!
#REF! | #REF! | #REF!
#REF! | #REF! | #REF!
#REF! | #REF! | #REF!
#REF! | #REF! | #REF!
#REF! | #REF! | #REF!
#REF! | #REF! | #REF!
#REF! | #REF! | #REF!
#REF! | #REF! | #REF!
#REF! | #REF! | #REF!
#REF! | #REF! | #REF!
#REF! | #REF! | #REF!
#REF! | #REF! | #REF!
#REF! | #REF! | #REF!
#REF! | #REF! | #REF!
#REF! | #REF! | #REF!
#REF! | #REF! | #REF!
#REF! | #REF! | #REF!
#REF! | #REF! | #REF!
#REF! | #REF! | #REF!
#REF! | #REF! | #REF!
#REF! | #REF! | #REF!
#REF! | #REF! | #REF!
#REF! | #REF! | #REF!
#REF! | #REF! | #REF!
#REF! | #REF! | #REF!
#REF! | #REF! | #REF!
#REF! | #REF! | #REF!
#REF! | #REF! | #REF!
#REF! | #REF! | #REF!
#REF! | #REF! | #REF!
#REF! | #REF! | #REF!
#REF! | #REF! | #REF!
#REF! | #REF! | #REF!
#REF! | #REF! | #REF!
#REF! | #REF! | #REF!
#REF! | #REF! | #REF!
#REF! | #REF! | #REF!
#REF! | #REF! | #REF!
#REF! | #REF! | #REF!
#REF! | #REF! | #REF!
#REF! | #REF! | #REF!
#REF! | #REF! | #REF!
#REF! | #REF! | #REF!
#REF! | #REF! | #REF!
#REF! | #REF! | #REF!
#REF! | #REF! | #REF!
#REF! | #REF! | #REF!
#REF! | #REF! | #REF!
#REF! | #REF! | #REF!
#REF! | #REF! | #REF!
#REF! | #REF! | #REF!
#REF! | #REF! | #REF!
#REF! | #REF! | #REF!
#REF! | #REF! | #REF!
#REF! | #REF! | #REF!
#REF! | #REF! | #REF!
#REF! | #REF! | #REF!
#REF! | #REF! | #REF!
#REF! | #REF! | #REF!
#REF! | #REF! | #REF!
#REF! | #REF! | #REF!
#REF! | #REF! | #REF!
#REF! | #REF! | #REF!
#REF! | #REF! | #REF!
#REF! | #REF! | #REF!
#REF! | #REF! | #REF!
#REF! | #REF! | #REF!
#REF! | #REF! | #REF!
#REF! | #REF! | #REF!
#REF! | #REF! | #REF!
#REF! | #REF! | #REF!
#REF! | #REF! | #REF!
#REF! | #REF! | #REF!
#REF! | #REF! | #REF!
#REF! | #REF! | #REF!
#REF! | #REF! | #REF!
#REF! | #REF! | #REF!
#REF! | #REF! | #REF!
#REF! | #REF! | #REF!
#REF! | #REF! | #REF!
#REF! | #REF! | #REF!
#REF! | #REF! | #REF!
#REF! | #REF! | #REF!
#REF! | #REF! | #REF!
#REF! | #REF! | #REF!
#REF! | #REF! | #REF!
#REF! | #REF! | #REF!
#REF! | #REF! | #REF!
#REF! | #REF! | #REF!
#REF! | #REF! | #REF!
#REF! | #REF! | #REF!
#REF! | #REF! | #REF!
#REF! | #REF! | #REF!
#REF! | #REF! | #REF!
#REF! | #REF! | #REF!
#REF! | #REF! | #REF!
#REF! | #REF! | #REF!
#REF! | #REF! | #REF!
#REF! | #REF! | #REF!
#REF! | #REF! | #REF!
#REF! | #REF! | #REF!
#REF! | #REF! | #REF!
#REF! | #REF! | #REF!
#REF! | #REF! | #REF!
#REF! | #REF! | #REF!
#REF! | #REF! | #REF!
#REF! | #REF! | #REF!
#REF! | #REF! | #REF!
#REF! | #REF! | #REF!
#REF! | #REF! | #REF!
#REF! | #REF! | #REF!
#REF! | #REF! | #REF!
#REF! | #REF! | #REF!
#REF! | #REF! | #REF!
#REF! | #REF! | #REF!
#REF! | #REF! | #REF!
#REF! | #REF! | #REF!
#REF! | #REF! | #REF!
#REF! | #REF! | #REF!
#REF! | #REF! | #REF!
#REF! | #REF! | #REF!
#REF! | #REF! | #REF!
#REF! | #REF! | #REF!
#REF! | #REF! | #REF!
#REF! | #REF! | #REF!
#REF! | #REF! | #REF!
#REF! | #REF! | #REF!
#REF! | #REF! | #REF!
#REF! | #REF! | #REF!
#REF! | #REF! | #REF!
#REF! | #REF! | #REF!
#REF! | #REF! | #REF!
#REF! | #REF! | #REF!
#REF! | #REF! | #REF!
#REF! | #REF! | #REF!
#REF! | #REF! | #REF!
#REF! | #REF! | #REF!
#REF! | #REF! | #REF!
#REF! | #REF! | #REF!
#REF! | #REF! | #REF!
#REF! | #REF! | #REF!
#REF! | #REF! | #REF!
#REF! | #REF! | #REF!
#REF! | #REF! | #REF!
#REF! | #REF! | #REF!
#REF! | #REF! | #REF!
#REF! | #REF! | #REF!
#REF! | #REF! | #REF!
#REF! | #REF! | #REF!
#REF! | #REF! | #REF!
#REF! | #REF! | #REF!
#REF! | #REF! | #REF!
#REF! | #REF! | #REF!
#REF! | #REF! | #REF!
#REF! | #REF! | #REF!
#REF! | #REF! | #REF!
#REF! | #REF! | #REF!
#REF! | #REF! | #REF!
#REF! | #REF! | #REF!
#REF! | #REF! | #REF!
#REF! | #REF! | #REF!
#REF! | #REF! | #REF!
#REF! | #REF! | #REF!
#REF! | #REF! | #REF!
#REF! | #REF! | #REF!
#REF! | #REF! | #REF!
#REF! | #REF! | #REF!
#REF! | #REF! | #REF!
#REF! | #REF! | #REF!
#REF! | #REF! | #REF!
#REF! | #REF! | #REF!
#REF! | #REF! | #REF!
#REF! | #REF! | #REF!
#REF! | #REF! | #REF!
#REF! | #REF! | #REF!
#REF! | #REF! | #REF!
#REF! | #REF! | #REF!
#REF! | #REF! | #REF!
#REF! | #REF! | #REF!
#REF! | #REF! | #REF!
#REF! | #REF! | #REF!
#REF! | #REF! | #REF!
#REF! | #REF! | #REF!
#REF! | #REF! | #REF!
#REF! | #REF! | #REF!
#REF! | #REF! | #REF!
#REF! | #REF! | #REF!
#REF! | #REF! | #REF!
#REF! | #REF! | #REF!
#REF! | #REF! | #REF!
#REF! | #REF! | #REF!
#REF! | #REF! | #REF!
#REF! | #REF! | #REF!
#REF! | #REF! | #REF!
#REF! | #REF! | #REF!
#REF! | #REF! | #REF!
#REF! | #REF! | #REF!
#REF! | #REF! | #REF!
#REF! | #REF! | #REF!
#REF! | #REF! | #REF!
#REF! | #REF! | #REF!
#REF! | #REF! | #REF!
#REF! | #REF! | #REF!
#REF! | #REF! | #REF!
#REF! | #REF! | #REF!
#REF! | #REF! | #REF!
#REF! | #REF! | #REF!
#REF! | #REF! | #REF!
#REF! | #REF! | #REF!
#REF! | #REF! | #REF!
#REF! | #REF! | #REF!
#REF! | #REF! | #REF!
#REF! | #REF! | #REF!
#REF! | #REF! | #REF!
#REF! | #REF! | #REF!
#REF! | #REF! | #REF!
#REF! | #REF! | #REF!
#REF! | #REF! | #REF!
#REF! | #REF! | #REF!
#REF! | #REF! | #REF!
#REF! | #REF! | #REF!
#REF! | #REF! | #REF!
#REF! | #REF! | #REF!
#REF! | #REF! | #REF!
#REF! | #REF! | #REF!
#REF! | #REF! | #REF!
#REF! | #REF! | #REF!
#REF! | #REF! | #REF!
#REF! | #REF! | #REF!
#REF! | #REF! | #REF!
#REF! | #REF! | #REF!
#REF! | #REF! | #REF!
#REF! | #REF! | #REF!
#REF! | #REF! | #REF!
#REF! | #REF! | #REF!
#REF! | #REF! | #REF!
#REF! | #REF! | #REF!
#REF! | #REF! | #REF!
#REF! | #REF! | #REF!
#REF! | #REF! | #REF!
#REF! | #REF! | #REF!
#REF! | #REF! | #REF!
#REF! | #REF! | #REF!

## FA Results original (hidden)
#REF! | Au1 | Au2 | Au3 | WT1 | OW | WSSC |  |  | Ag | Al | As | Ba | Be | Bi | Ca | Cd | Ce | Co | Cr | Cu | Fe | Ga | K | La | Li | Mg | Mn | Mo | Na | Nb | Ni | P | Pb | S | Sb | Sc | Se | Sn | Sr | Ta | Te | Th | Ti | Tl | U | V | W | Y | Zn | Zr
Scheme | #REF! | #REF! | #REF! | Weight | Weight | SC75 |  |  | MAD | MAD | MAD | MAD | MAD | MAD | MAD | MAD | MAD | MAD | MAD | MAD | MAD | MAD | MAD | MAD | MAD | MAD | MAD | MAD | MAD | MAD | MAD | MAD | MAD | MAD | MAD | MAD | MAD | MAD | MAD | MAD | MAD | MAD | MAD | MAD | MAD | MAD | MAD | MAD | MAD | MAD
Units | #REF! | #REF! | #REF! | g | kg | % Pass |  |  | ppm | % | ppm | ppm | ppm | ppm | % | ppm | ppm | ppm | ppm | ppm | % | ppm | % | ppm | ppm | % | ppm | ppm | % | ppm | ppm | ppm | ppm | ppm | ppm | ppm | ppm | ppm | ppm | ppm | ppm | ppm | ppm | ppm | ppm | ppm | ppm | ppm | ppm | ppm
Detection Limit | #REF! | #REF! | #REF! | 0.01 | 0.1 | 0.1 | Marks | Sample ID | 1 | 0.01 | 2 | 1 | 1 | 5 | 0.01 | 1 | 10 | 1 | 2 | 1 | 0.01 | 10 | 0.01 | 2 | 1 | 0.01 | 1 | 2 | 0.01 | 10 | 1 | 20 | 2 | 20 | 5 | 1 | 10 | 5 | 1 | 10 | 10 | 10 | 5 | 20 | 20 | 1 | 5 | 1 | 1 | 1
#REF! | #REF! |  |  | #REF!
#REF! | #REF! |  |  | #REF!
#REF! | #REF! |  |  | #REF!
#REF! | #REF! |  |  | #REF!
#REF! | #REF! |  |  | #REF!
#REF! | #REF! |  |  | #REF!
#REF! | #REF! |  |  | #REF!
#REF! | #REF! |  |  | #REF!
#REF! | #REF! |  |  | #REF!
#REF! | #REF! |  |  | #REF!
#REF! | #REF! |  |  | #REF!
#REF! | #REF! |  |  | #REF!
#REF! | #REF! |  |  | #REF!
#REF! | #REF! |  |  | #REF!
#REF! | #REF! |  |  | #REF!
#REF! | #REF! |  |  | #REF!
#REF! | #REF! |  |  | #REF!
#REF! | #REF! |  |  | #REF!
#REF! | #REF! |  |  | #REF!
#REF! | #REF! |  |  | #REF!
#REF! | #REF! |  |  | #REF!
#REF! | #REF! |  |  | #REF!
#REF! | #REF! |  |  | #REF!
#REF! | #REF! |  |  | #REF!
#REF! | #REF! |  |  | #REF!
#REF! | #REF! |  |  | #REF!
#REF! | #REF! |  |  | #REF!
#REF! | #REF! |  |  | #REF!
#REF! | #REF! |  |  | #REF!
#REF! | #REF! |  |  | #REF!
#REF! | #REF! |  |  | #REF!
#REF! | #REF! |  |  | #REF!
#REF! | #REF! |  |  | #REF!
#REF! | #REF! |  |  | #REF!
#REF! | #REF! |  |  | #REF!
#REF! | #REF! |  |  | #REF!
#REF! | #REF! |  |  | #REF!
#REF! | #REF! |  |  | #REF!
#REF! | #REF! |  |  | #REF!
#REF! | #REF! |  |  | #REF!
#REF! | #REF! |  |  | #REF!
#REF! | #REF! |  |  | #REF!
#REF! | #REF! |  |  | #REF!
#REF! | #REF! |  |  | #REF!
#REF! | #REF! |  |  | #REF!
#REF! | #REF! |  |  | #REF!
#REF! | #REF! |  |  | #REF!
#REF! | #REF! |  |  | #REF!
#REF! | #REF! |  |  | #REF!
#REF! | #REF! |  |  | #REF!
#REF! | #REF! |  |  | #REF!
#REF! | #REF! |  |  | #REF!
#REF! | #REF! |  |  | #REF!
#REF! | #REF! |  |  | #REF!
#REF! | #REF! |  |  | #REF!
#REF! | #REF! |  |  | #REF!
#REF! | #REF! |  |  | #REF!
#REF! | #REF! |  |  | #REF!
#REF! | #REF! |  |  | #REF!
#REF! | #REF! |  |  | #REF!
#REF! | #REF! |  |  | #REF!
#REF! | #REF! |  |  | #REF!
#REF! | #REF! |  |  | #REF!
#REF! | #REF! |  |  | #REF!
#REF! | #REF! |  |  | #REF!
#REF! | #REF! |  |  | #REF!
#REF! | #REF! |  |  | #REF!
#REF! | #REF! |  |  | #REF!
#REF! | #REF! |  |  | #REF!
#REF! | #REF! |  |  | #REF!
#REF! | #REF! |  |  | #REF!
#REF! | #REF! |  |  | #REF!
#REF! | #REF! |  |  | #REF!
#REF! | #REF! |  |  | #REF!
#REF! | #REF! |  |  | #REF!
#REF! | #REF! |  |  | #REF!
#REF! | #REF! |  |  | #REF!
#REF! | #REF! |  |  | #REF!
#REF! | #REF! |  |  | #REF!
#REF! | #REF! |  |  | #REF!
#REF! | #REF! |  |  | #REF!
#REF! | #REF! |  |  | #REF!
#REF! | #REF! |  |  | #REF!
#REF! | #REF! |  |  | #REF!
#REF! | #REF! |  |  | #REF!
#REF! | #REF! |  |  | #REF!
#REF! | #REF! |  |  | #REF!
#REF! | #REF! |  |  | #REF!
#REF! | #REF! |  |  | #REF!
#REF! | #REF! |  |  | #REF!
#REF! | #REF! |  |  | #REF!
#REF! | #REF! |  |  | #REF!
#REF! | #REF! |  |  | #REF!
#REF! | #REF! |  |  | #REF!
#REF! | #REF! |  |  | #REF!
#REF! | #REF! |  |  | #REF!
#REF! | #REF! |  |  | #REF!
#REF! | #REF! |  |  | #REF!
#REF! | #REF! |  |  | #REF!
#REF! | #REF! |  |  | #REF!
#REF! | #REF! |  |  | #REF!
#REF! | #REF! |  |  | #REF!
#REF! | #REF! |  |  | #REF!
#REF! | #REF! |  |  | #REF!
#REF! | #REF! |  |  | #REF!
#REF! | #REF! |  |  | #REF!
#REF! | #REF! |  |  | #REF!
#REF! | #REF! |  |  | #REF!
#REF! | #REF! |  |  | #REF!
#REF! | #REF! |  |  | #REF!
#REF! | #REF! |  |  | #REF!
#REF! | #REF! |  |  | #REF!
#REF! | #REF! |  |  | #REF!
#REF! | #REF! |  |  | #REF!
#REF! | #REF! |  |  | #REF!
#REF! | #REF! |  |  | #REF!
#REF! | #REF! |  |  | #REF!
#REF! | #REF! |  |  | #REF!
#REF! | #REF! |  |  | #REF!
#REF! | #REF! |  |  | #REF!
#REF! | #REF! |  |  | #REF!
#REF! | #REF! |  |  | #REF!
#REF! | #REF! |  |  | #REF!
#REF! | #REF! |  |  | #REF!
#REF! | #REF! |  |  | #REF!
#REF! | #REF! |  |  | #REF!
#REF! | #REF! |  |  | #REF!
#REF! | #REF! |  |  | #REF!
#REF! | #REF! |  |  | #REF!
#REF! | #REF! |  |  | #REF!
#REF! | #REF! |  |  | #REF!
#REF! | #REF! |  |  | #REF!
#REF! | #REF! |  |  | #REF!
#REF! | #REF! |  |  | #REF!
#REF! | #REF! |  |  | #REF!
#REF! | #REF! |  |  | #REF!
#REF! | #REF! |  |  | #REF!
#REF! | #REF! |  |  | #REF!
#REF! | #REF! |  |  | #REF!
#REF! | #REF! |  |  | #REF!
#REF! | #REF! |  |  | #REF!
#REF! | #REF! |  |  | #REF!
#REF! | #REF! |  |  | #REF!
#REF! | #REF! |  |  | #REF!
#REF! | #REF! |  |  | #REF!
#REF! | #REF! |  |  | #REF!
#REF! | #REF! |  |  | #REF!
#REF! | #REF! |  |  | #REF!
#REF! | #REF! |  |  | #REF!
#REF! | #REF! |  |  | #REF!
#REF! | #REF! |  |  | #REF!
#REF! | #REF! |  |  | #REF!
#REF! | #REF! |  |  | #REF!
#REF! | #REF! |  |  | #REF!
#REF! | #REF! |  |  | #REF!
#REF! | #REF! |  |  | #REF!
#REF! | #REF! |  |  | #REF!
#REF! | #REF! |  |  | #REF!
#REF! | #REF! |  |  | #REF!
#REF! | #REF! |  |  | #REF!
#REF! | #REF! |  |  | #REF!
#REF! | #REF! |  |  | #REF!
#REF! | #REF! |  |  | #REF!
#REF! | #REF! |  |  | #REF!
#REF! | #REF! |  |  | #REF!
#REF! | #REF! |  |  | #REF!
#REF! | #REF! |  |  | #REF!
#REF! | #REF! |  |  | #REF!
#REF! | #REF! |  |  | #REF!
#REF! | #REF! |  |  | #REF!
#REF! | #REF! |  |  | #REF!
#REF! | #REF! |  |  | #REF!
#REF! | #REF! |  |  | #REF!
#REF! | #REF! |  |  | #REF!
#REF! | #REF! |  |  | #REF!
#REF! | #REF! |  |  | #REF!
#REF! | #REF! |  |  | #REF!
#REF! | #REF! |  |  | #REF!
#REF! | #REF! |  |  | #REF!
#REF! | #REF! |  |  | #REF!
#REF! | #REF! |  |  | #REF!
#REF! | #REF! |  |  | #REF!
#REF! | #REF! |  |  | #REF!
#REF! | #REF! |  |  | #REF!
#REF! | #REF! |  |  | #REF!
#REF! | #REF! |  |  | #REF!
#REF! | #REF! |  |  | #REF!
#REF! | #REF! |  |  | #REF!
#REF! | #REF! |  |  | #REF!
#REF! | #REF! |  |  | #REF!
#REF! | #REF! |  |  | #REF!
#REF! | #REF! |  |  | #REF!
#REF! | #REF! |  |  | #REF!
#REF! | #REF! |  |  | #REF!
#REF! | #REF! |  |  | #REF!
#REF! | #REF! |  |  | #REF!
#REF! | #REF! |  |  | #REF!
#REF! | #REF! |  |  | #REF!
#REF! | #REF! |  |  | #REF!
#REF! | #REF! |  |  | #REF!
#REF! | #REF! |  |  | #REF!
#REF! | #REF! |  |  | #REF!
#REF! | #REF! |  |  | #REF!
#REF! | #REF! |  |  | #REF!
#REF! | #REF! |  |  | #REF!
#REF! | #REF! |  |  | #REF!
#REF! | #REF! |  |  | #REF!
#REF! | #REF! |  |  | #REF!
#REF! | #REF! |  |  | #REF!
#REF! | #REF! |  |  | #REF!
#REF! | #REF! |  |  | #REF!
#REF! | #REF! |  |  | #REF!
#REF! | #REF! |  |  | #REF!
#REF! | #REF! |  |  | #REF!
#REF! | #REF! |  |  | #REF!
#REF! | #REF! |  |  | #REF!
#REF! | #REF! |  |  | #REF!
#REF! | #REF! |  |  | #REF!
#REF! | #REF! |  |  | #REF!
#REF! | #REF! |  |  | #REF!
#REF! | #REF! |  |  | #REF!
#REF! | #REF! |  |  | #REF!
#REF! | #REF! |  |  | #REF!
#REF! | #REF! |  |  | #REF!
#REF! | #REF! |  |  | #REF!
#REF! | #REF! |  |  | #REF!
#REF! | #REF! |  |  | #REF!
#REF! | #REF! |  |  | #REF!
#REF! | #REF! |  |  | #REF!
#REF! | #REF! |  |  | #REF!
#REF! | #REF! |  |  | #REF!
#REF! | #REF! |  |  | #REF!
#REF! | #REF! |  |  | #REF!
#REF! | #REF! |  |  | #REF!
#REF! | #REF! |  |  | #REF!
#REF! | #REF! |  |  | #REF!
#REF! | #REF! |  |  | #REF!
#REF! | #REF! |  |  | #REF!
#REF! | #REF! |  |  | #REF!
#REF! | #REF! |  |  | #REF!
#REF! | #REF! |  |  | #REF!
#REF! | #REF! |  |  | #REF!
#REF! | #REF! |  |  | #REF!
#REF! | #REF! |  |  | #REF!
#REF! | #REF! |  |  | #REF!
#REF! | #REF! |  |  | #REF!
#REF! | #REF! |  |  | #REF!
#REF! | #REF! |  |  | #REF!
#REF! | #REF! |  |  | #REF!
#REF! | #REF! |  |  | #REF!
#REF! | #REF! |  |  | #REF!
#REF! | #REF! |  |  | #REF!
#REF! | #REF! |  |  | #REF!
#REF! | #REF! |  |  | #REF!
#REF! | #REF! |  |  | #REF!
#REF! | #REF! |  |  | #REF!
#REF! | #REF! |  |  | #REF!
#REF! | #REF! |  |  | #REF!
#REF! | #REF! |  |  | #REF!
#REF! | #REF! |  |  | #REF!
#REF! | #REF! |  |  | #REF!
#REF! | #REF! |  |  | #REF!
#REF! | #REF! |  |  | #REF!
#REF! | #REF! |  |  | #REF!
#REF! | #REF! |  |  | #REF!
#REF! | #REF! |  |  | #REF!
#REF! | #REF! |  |  | #REF!
#REF! | #REF! |  |  | #REF!
#REF! | #REF! |  |  | #REF!
#REF! | #REF! |  |  | #REF!
#REF! | #REF! |  |  | #REF!
#REF! | #REF! |  |  | #REF!
#REF! | #REF! |  |  | #REF!
#REF! | #REF! |  |  | #REF!
#REF! | #REF! |  |  | #REF!
#REF! | #REF! |  |  | #REF!
#REF! | #REF! |  |  | #REF!
#REF! | #REF! |  |  | #REF!
#REF! | #REF! |  |  | #REF!
#REF! | #REF! |  |  | #REF!
#REF! | #REF! |  |  | #REF!
#REF! | #REF! |  |  | #REF!
#REF! | #REF! |  |  | #REF!
#REF! | #REF! |  |  | #REF!
#REF! | #REF! |  |  | #REF!
#REF! | #REF! |  |  | #REF!
#REF! | #REF! |  |  | #REF!
#REF! | #REF! |  |  | #REF!
#REF! | #REF! |  |  | #REF!
#REF! | #REF! |  |  | #REF!
#REF! | #REF! |  |  | #REF!
#REF! | #REF! |  |  | #REF!
#REF! | #REF! |  |  | #REF!
#REF! | #REF! |  |  | #REF!
#REF! | #REF! |  |  | #REF!
#REF! | #REF! |  |  | #REF!
#REF! | #REF! |  |  | #REF!
#REF! | #REF! |  |  | #REF!
#REF! | #REF! |  |  | #REF!
#REF! | #REF! |  |  | #REF!
#REF! | #REF! |  |  | #REF!
#REF! | #REF! |  |  | #REF!
#REF! | #REF! |  |  | #REF!
#REF! | #REF! |  |  | #REF!
#REF! | #REF! |  |  | #REF!
#REF! | #REF! |  |  | #REF!
#REF! | #REF! |  |  | #REF!
#REF! | #REF! |  |  | #REF!
#REF! | #REF! |  |  | #REF!
#REF! | #REF! |  |  | #REF!
#REF! | #REF! |  |  | #REF!
#REF! | #REF! |  |  | #REF!
#REF! | #REF! |  |  | #REF!
#REF! | #REF! |  |  | #REF!
#REF! | #REF! |  |  | #REF!
#REF! | #REF! |  |  | #REF!
#REF! | #REF! |  |  | #REF!
#REF! | #REF! |  |  | #REF!
#REF! | #REF! |  |  | #REF!
#REF! | #REF! |  |  | #REF!
#REF! | #REF! |  |  | #REF!
#REF! | #REF! |  |  | #REF!
#REF! | #REF! |  |  | #REF!
#REF! | #REF! |  |  | #REF!
#REF! | #REF! |  |  | #REF!
#REF! | #REF! |  |  | #REF!
#REF! | #REF! |  |  | #REF!
#REF! | #REF! |  |  | #REF!
#REF! | #REF! |  |  | #REF!
#REF! | #REF! |  |  | #REF!
#REF! | #REF! |  |  | #REF!
#REF! | #REF! |  |  | #REF!
#REF! | #REF! |  |  | #REF!
#REF! | #REF! |  |  | #REF!
#REF! | #REF! |  |  | #REF!
#REF! | #REF! |  |  | #REF!
#REF! | #REF! |  |  | #REF!
#REF! | #REF! |  |  | #REF!
#REF! | #REF! |  |  | #REF!
#REF! | #REF! |  |  | #REF!
#REF! | #REF! |  |  | #REF!
#REF! | #REF! |  |  | #REF!
#REF! | #REF! |  |  | #REF!
#REF! | #REF! |  |  | #REF!
#REF! | #REF! |  |  | #REF!
#REF! | #REF! |  |  | #REF!
#REF! | #REF! |  |  | #REF!
#REF! | #REF! |  |  | #REF!
#REF! | #REF! |  |  | #REF!
#REF! | #REF! |  |  | #REF!
#REF! | #REF! |  |  | #REF!
#REF! | #REF! |  |  | #REF!
#REF! | #REF! |  |  | #REF!
#REF! | #REF! |  |  | #REF!
#REF! | #REF! |  |  | #REF!
#REF! | #REF! |  |  | #REF!
#REF! | #REF! |  |  | #REF!
#REF! | #REF! |  |  | #REF!
#REF! | #REF! |  |  | #REF!
#REF! | #REF! |  |  | #REF!
#REF! | #REF! |  |  | #REF!
#REF! | #REF! |  |  | #REF!
#REF! | #REF! |  |  | #REF!
#REF! | #REF! |  |  | #REF!
#REF! | #REF! |  |  | #REF!
#REF! | #REF! |  |  | #REF!
#REF! | #REF! |  |  | #REF!
#REF! | #REF! |  |  | #REF!
#REF! | #REF! |  |  | #REF!
#REF! | #REF! |  |  | #REF!
#REF! | #REF! |  |  | #REF!
#REF! | #REF! |  |  | #REF!
#REF! | #REF! |  |  | #REF!
#REF! | #REF! |  |  | #REF!
#REF! | #REF! |  |  | #REF!
#REF! | #REF! |  |  | #REF!
#REF! | #REF! |  |  | #REF!
#REF! | #REF! |  |  | #REF!
#REF! | #REF! |  |  | #REF!
#REF! | #REF! |  |  | #REF!
#REF! | #REF! |  |  | #REF!
#REF! | #REF! |  |  | #REF!
#REF! | #REF! |  |  | #REF!
#REF! | #REF! |  |  | #REF!
#REF! | #REF! |  |  | #REF!
#REF! | #REF! |  |  | #REF!
#REF! | #REF! |  |  | #REF!
#REF! | #REF! |  |  | #REF!
#REF! | #REF! |  |  | #REF!
#REF! | #REF! |  |  | #REF!
#REF! | #REF! |  |  | #REF!
#REF! | #REF! |  |  | #REF!
#REF! | #REF! |  |  | #REF!
#REF! | #REF! |  |  | #REF!
#REF! | #REF! |  |  | #REF!
#REF! | #REF! |  |  | #REF!
#REF! | #REF! |  |  | #REF!
#REF! | #REF! |  |  | #REF!
#REF! | #REF! |  |  | #REF!
#REF! | #REF! |  |  | #REF!
| #REF! | [5 empty] | #REF!
#REF!
#REF!
#REF!
#REF!
#REF!
#REF!
#REF!
#REF!
#REF!
#REF!
#REF!
#REF!
#REF!
#REF!
#REF!
#REF!
#REF!
#REF!
#REF!
#REF!
#REF!
#REF!
#REF!
#REF!
#REF!
#REF!
#REF!
#REF!
#REF!
#REF!
#REF!
#REF!
#REF!
#REF!
#REF!
#REF!
#REF!
#REF!
#REF!
#REF!
#REF!
#REF!
#REF!
#REF!
#REF!
#REF!
#REF!
#REF!
#REF!
#REF!
#REF!
#REF!
#REF!
#REF!
#REF!
#REF!
#REF!
#REF!
#REF!
#REF!
#REF!
#REF!
#REF!
#REF!
#REF!
#REF!
#REF!
#REF!
#REF!
#REF!
#REF!
#REF!
#REF!
#REF!
#REF!
#REF!
#REF!

## CSV Report
JTI1910320a | 349 | 2019-10-22 | 2019-11-01
MB13 BULK#1 |  | Au1 | Au2 | Au3 | WT1 | OW
Scheme |  | FA50A | FA50A | FA50A | Weight | Weight
Units |  | ppm | ppm | ppm | g | kg
Detection Limit |  | 0.01 | 0.01 | 0.01 | 0.01 | 0.1
Blank 1 |  | <0.01 |  |  | 50
A02101 |  | 0.012 |  |  | 48.62 | 1.401
A02102 |  | 0.017 |  |  | 49.33 | 0.685
A02103 |  | 0.014 |  |  | 50.96 | 0.943
A02104 |  | 0.015 |  |  | 50.57 | 2.05
A02105 |  | 0.024 |  |  | 49.38 | 0.803
A02106 |  | 0.026 |  |  | 50.66 | 1.156
A02107 |  | 0.013 |  |  | 49.41 | 0.812
A02108 |  | <0.01 |  |  | 48.63 | 1.742
A02109 |  | <0.01 |  |  | 49.71 | 1.937
A02110 |  | <0.01 |  |  | 51.92 | 1.991
A02111 |  | <0.01 |  |  | 51.14 | 1.213
A02112 |  | <0.01 |  |  | 50.02 | 1.399
A02113 |  | <0.01 |  |  | 49.67 | 1.403
A02114 |  | 0.014 |  |  | 49.24 | 2.139
Nominal |  | 0.78
STD 1 AUOE-12 |  | 0.779 |  |  | 31.73
A02115 |  | <0.01 |  |  | 50.5 | 1.203
A02116 |  | 0.051 |  |  | 49.23 | 3.131
A02117 |  | <0.01 |  |  | 49.13 | 2.733
A02118 |  | 0.011 |  |  | 48.88 | 1.728
A02119 |  | <0.01 |  |  | 48.77 | 2.124
A02120 |  | 0.369 | 0.364 |  | 31.77 | 0.077
A02121 |  | <0.01 |  |  | 49.81 | 1.934
A02122 |  | <0.01 |  |  | 48.51 | 2.06
A02122Rpt |  | <0.01 |  |  | 50.62
A02123 |  | <0.01 |  |  | 49.59 | 1.234
A02124 |  | <0.01 |  |  | 50.12 | 1.103
A02125 |  | 0.011 |  |  | 49.47 | 1.114
A02126 |  | <0.01 |  |  | 49.93 | 0.863
A02127 |  | <0.01 |  |  | 49.57 | 4.646
A02128 |  | <0.01 |  |  | 49.34 | 3.774
A02129 |  | 0.021 |  |  | 50.89 | 2.831
A02130 |  | <0.01 |  |  | 49.77 | 4.92
A02131 |  | <0.01 |  |  | 49.82 | 3.993
A02132 |  | <0.01 |  |  | 49.71 | 3.292
A02133 |  | <0.01 |  |  | 51.06 | 2.245
A02133Rpt |  | <0.01 |  |  | 50.99
A02134 |  | <0.01 |  |  | 50.1 | 1.464
A02135 |  | <0.01 |  |  | 50.12 | 1.088
A02136 |  | <0.01 |  |  | 48.84 | 0.866
A02137 |  | <0.01 |  |  | 50.46 | 3.259
A02138 |  | <0.01 |  |  | 51.38 | 3.717
A02139 |  | 0.013 |  |  | 49.21 | 3.403
Nominal |  | 3.77
STD 2 AUSK-7 |  | 3.664 |  |  | 28.54
A02140 |  | 1.059 |  |  | 29.49 | 0.077
A02141 |  | <0.01 |  |  | 49.77 | 3.924
A02142 |  | <0.01 |  |  | 48.75 | 1.667
A02143 |  | 0.012 |  |  | 48.3 | 3.754
A02144 |  | <0.01 |  |  | 49.8 | 3.62
A02145 |  | <0.01 |  |  | 51.21 | 0.595
A02146 |  | <0.01 |  |  | 51.17 | 1.87
Blank 2 |  | <0.01 |  |  | 50
A02147 |  | <0.01 |  |  | 48.95 | 3.72
A02148 |  | <0.01 |  |  | 48.81 | 0.953
A02149 |  | 0.011 |  |  | 48.54 | 1.013
A02150 |  | <0.01 |  |  | 49.01 | 3.034
A02151 |  | 0.041 |  |  | 49.87 | 3.294
A02152 |  | 0.025 |  |  | 48.78 | 1.358
A02153 |  | 0.023 |  |  | 49.26 | 1.226
A02154 |  | <0.01 |  |  | 48.55 | 1.891
A02155 |  | <0.01 |  |  | 49.51 | 2.74
Nominal |  | 2.5
STD 3 AUOI-6 |  | 2.453 |  |  | 30.39
A02156 |  | 0.017 |  |  | 50.07 | 2.213
A02157 |  | 0.013 |  |  | 50.88 | 2.608
A02158 |  | 0.01 |  |  | 50.26 | 0.467
A02159 |  | 0.123 | 0.126 |  | 51.02 | 1.036
A02160 |  | 2.009 |  |  | 30.39 | 0.076
A02161 |  | 0.038 |  |  | 48.57 | 0.869
A02162 |  | 0.033 |  |  | 48.17 | 1.652
A02162Rpt |  | 0.035 |  |  | 50.2
A02163 |  | 0.047 |  |  | 51.1 | 1.274
A02164 |  | 0.022 |  |  | 50.48 | 1.254
A02165 |  | 0.015 |  |  | 50.94 | 0.501
A02166 |  | 0.014 |  |  | 48.77 | 0.967
A02167 |  | <0.01 |  |  | 48.33 | 1.976
A02168 |  | <0.01 |  |  | 48.68 | 3.446
A02169 |  | <0.01 |  |  | 49.84 | 2.405
A02170 |  | 0.01 |  |  | 48.61 | 3.186
A02171 |  | 0.024 |  |  | 49.96 | 1.134
A02172 |  | <0.01 |  |  | 48.56 | 0.605
A02173 |  | 0.012 |  |  | 49.95 | 0.722
A02174 |  | 0.012 |  |  | 48.54 | 0.792
A02175 |  | <0.01 |  |  | 48.91 | 2.304
Nominal |  | 0.78
STD 4 AUOE-12 |  | 0.786 |  |  | 28.96
A02176 |  | <0.01 |  |  | 49.78 | 2.506
A02177 |  | <0.01 |  |  | 51.09 | 2.913
A02178 |  | 0.028 |  |  | 10.41 | 3.416
A02179 |  | <0.01 |  |  | 50.43 | 0.637
A02180 |  | <0.01 |  |  | 30.61 | 0.088
A02181 |  | <0.01 |  |  | 48.8 | 1.562
A02181Rpt |  | <0.01 |  |  | 49.12
A02182 |  | <0.01 |  |  | 50.02 | 1.562
A02183 |  | <0.01 |  |  | 49.88 | 3.161
A02184 |  | <0.01 |  |  | 50.33 | 2.924
A02185 |  | 0.01 |  |  | 49.93 | 2.71
A02186 |  | <0.01 |  |  | 49.68 | 0.93
A02187 |  | <0.01 |  |  | 50.88 | 2.012
A02188 |  | <0.01 |  |  | 49.72 | 2.952
A02189 |  | 0.013 |  |  | 51.44 | 2.304
A02190 |  | 0.01 |  |  | 49.69 | 3.881
A02191 |  | 0.012 |  |  | 50.6 | 3.757
A02192 |  | <0.01 |  |  | 50.08 | 1.571
Blank 3 |  | <0.01 |  |  | 50
A02193 |  | <0.01 |  |  | 50.85 | 3.02
A02194 |  | 0.046 |  |  | 10.07 | 4.699
A02195 |  | 0.034 |  |  | 10.18 | 3.7
A02196 |  | 0.015 |  |  | 9.65 | 3.594
A02196Rpt |  | 0.011 |  |  | 9.64
A02197 |  | 0.054 |  |  | 49.88 | 1.796
A02198 |  | 0.021 |  |  | 50.42 | 3.249
A02199 |  | 0.039 |  |  | 50.44 | 1.269
A02200 |  | <0.01 |  |  | 31.19 | 0.088
A02201 |  | S.N.R.
A02202 |  | 0.027 |  |  | 51.02 | 1.731
A02203 |  | 0.084 | 0.072 |  | 49.15 | 1.187
Nominal |  | 2.92
STD 5 AUOJ-8 |  | 2.92 |  |  | 29.14
A02204 |  | 0.08 |  |  | 49.49 | 1.007
A02205 |  | 0.022 |  |  | 50.44 | 0.729
A02206 |  | 0.018 |  |  | 49.12 | 0.886
A02207 |  | <0.01 |  |  | 50.68 | 1.39
A02208 |  | 0.01 |  |  | 50.74 | 0.829
A02209 |  | <0.01 |  |  | 51.7 | 1.164
A02210 |  | 0.017 |  |  | 48.01 | 0.744
A02211 |  | 0.031 |  |  | 50.51 | 1.066
A02212 |  | 0.029 |  |  | 49.74 | 1.825
A02213 |  | 0.021 |  |  | 49.71 | 2.142
A02214 |  | 0.011 |  |  | 50.53 | 2.195
A02215 |  | <0.01 |  |  | 48.89 | 3.259
A02216 |  | 0.045 |  |  | 49.42 | 2
A02217 |  | 0.013 |  |  | 50.83 | 2.013
A02218 |  | 0.042 |  |  | 49.46 | 2.584
A02219 |  | 0.032 |  |  | 51.31 | 2.509
A02220 |  | 2.04 |  |  | 28.72 | 0.077
A02221 |  | 0.027 |  |  | 48.97 | 1.259
A02222 |  | 0.018 |  |  | 50.14 | 3.004
A02223 |  | 0.01 |  |  | 50.28 | 1.797
A02223Rpt |  | 0.01 |  |  | 49.73
A02224 |  | 0.018 |  |  | 48.95 | 0.832
A02225 |  | 0.011 |  |  | 48.81 | 2.432
A02226 |  | <0.01 |  |  | 51.38 | 1.564
A02227 |  | <0.01 |  |  | 48.94 | 2.228
A02228 |  | <0.01 |  |  | 48.1 | 2.315
A02229 |  | <0.01 |  |  | 50.38 | 4.921
A02230 |  | <0.01 |  |  | 51.19 | 2.442
A02231 |  | 0.025 |  |  | 51.34 | 1.969
A02232 |  | <0.01 |  |  | 49.95 | 3.545
Nominal |  | 3.77
STD 6 AUSK-7 |  | 3.744 |  |  | 30.18
A02233 |  | <0.01 |  |  | 51.25 | 2.117
A02234 |  | 0.011 |  |  | 50.34 | 3.106
A02235 |  | <0.01 |  |  | 50.38 | 4.189
A02236 |  | 0.018 |  |  | 49.52 | 4.006
A02237 |  | <0.01 |  |  | 50.44 | 0.771
A02238 |  | <0.01 |  |  | 50.54 | 1.985
Blank 4 |  | <0.01 |  |  | 50
A02239 |  | 0.012 |  |  | 50.56 | 3.586
A02240 |  | 0.382 | 0.367 |  | 29.11 | 0.076
A02241 |  | 0.012 |  |  | 48.98 | 2.626
A02242 |  | <0.01 |  |  | 48.76 | 3.678
A02243 |  | 0.011 |  |  | 49.85 | 2.743
A02244 |  | <0.01 |  |  | 50.96 | 2.872
A02245 |  | <0.01 |  |  | 48.52 | 3.063
A02246 |  | <0.01 |  |  | 49.9 | 2.645
Nominal |  | 0.78 | 0.78
STD 7 AUOE-12 |  | 0.778 | 0.773 |  | 30.72
A02247 |  | <0.01 |  |  | 49.28 | 2.635
A02248 |  | 0.02 |  |  | 49.33 | 4.234
A02249 |  | 0.011 |  |  | 49.82 | 1.033
A02250 |  | <0.01 |  |  | 48.45 | 1.645
A02251 |  | 0.01 |  |  | 48.92 | 4.21
A02252 |  | <0.01 |  |  | 51.54 | 2.535
A02253 |  | <0.01 |  |  | 49.73 | 2.883
A02253Rpt |  | 0.02 |  |  | 48.18
A02254 |  | <0.01 |  |  | 48.75 | 3.354
A02255 |  | <0.01 |  |  | 49.88 | 3.616
A02256 |  | <0.01 |  |  | 49.67 | 2.583
A02257 |  | <0.01 |  |  | 50.45 | 3.379
A02258 |  | 0.017 |  |  | 48.67 | 3.698
A02259 |  | 0.019 |  |  | 51.01 | 3.426
A02260 |  | 0.743 |  |  | 28.49 | 0.076
A02261 |  | 0.018 |  |  | 50.09 | 3.029
A02262 |  | 0.012 |  |  | 50.38 | 4.108
A02263 |  | 0.011 |  |  | 49.19 | 2.584
A02264 |  | <0.01 |  |  | 48.74 | 3.45
A02265 |  | 0.012 |  |  | 50.27 | 3.196
A02266 |  | <0.01 |  |  | 50.33 | 3.679
A02267 |  | <0.01 |  |  | 50.5 | 2.99
A02268 |  | <0.01 |  |  | 49.57 | 3.815
A02269 |  | 0.012 |  |  | 48.11 | 3.053
A02270 |  | <0.01 |  |  | 48.89 | 3.286
A02271 |  | <0.01 |  |  | 50.68 | 2.642
A02272 |  | <0.01 |  |  | 49.93 | 3.077
A02273 |  | <0.01 |  |  | 49.83 | 3.24
Nominal |  | 2.5
STD 8 AUOI-6 |  | 2.47 |  |  | 30.72
A02274 |  | <0.01 |  |  | 50.54 | 0.878
A02275 |  | 0.011 |  |  | 50.42 | 3.647
A02276 |  | <0.01 |  |  | 48.84 | 1.709
A02277 |  | <0.01 |  |  | 51.66 | 4.384
A02278 |  | 0.01 |  |  | 51.65 | 3.098
A02279 |  | <0.01 |  |  | 50.56 | 3.173
A02280 |  | 0.831 | 0.847 |  | 29.8 | 0.077
A02281 |  | 0.035 |  |  | 50.4 | 0.327
A02282 |  | 0.031 |  |  | 50.92 | 2.372
A02283 |  | 0.078 |  |  | 49.06 | 0.469
A02284 |  | 0.059 |  |  | 48.25 | 0.457
Blank 5 |  | <0.01 |  |  | 50
A02285 |  | 0.048 |  |  | 50.12 | 1.401
A02286 |  | 0.075 |  |  | 50.21 | 1.209
A02287 |  | 0.041 |  |  | 51.07 | 0.427
A02288 |  | 0.021 |  |  | 49.91 | 1.622
A02288Rpt |  | 0.021 |  |  | 49.61
Nominal |  | 2.92
STD 9 AUOJ-8 |  | 2.939 |  |  | 29.51
A02289 |  | 0.017 |  |  | 49.03 | 2.219
A02290 |  | 0.018 |  |  | 49.38 | 1.713
A02291 |  | 0.023 |  |  | 49.92 | 2.52
A02292 |  | <0.01 |  |  | 50.6 | 1.462
A02293 |  | <0.01 |  |  | 49.48 | 2.228
A02294 |  | 0.016 |  |  | 49.48 | 1.305
A02295 |  | <0.01 |  |  | 48.24 | 1.748
A02296 |  | 0.026 |  |  | 50.53 | 2.421
A02297 |  | 0.01 |  |  | 50.86 | 2.079
A02298 |  | <0.01 |  |  | 49.88 | 0.889
A02299 |  | <0.01 |  |  | 50.14 | 1.717
A02300 |  | 0.378 |  |  | 29.82 | 0.077
A02301 |  | 0.011 |  |  | 51.89 | 2.47
A02302 |  | <0.01 |  |  | 51.11 | 0.739
A02303 |  | 0.012 |  |  | 49.01 | 1.929
A02304 |  | <0.01 |  |  | 48.33 | 1.593
A02305 |  | 0.013 |  |  | 50.29 | 1.972
A02306 |  | <0.01 |  |  | 49.57 | 2.197
A02307 |  | <0.01 |  |  | 48.14 | 2.843
A02308 |  | <0.01 |  |  | 48.82 | 1.483
Nominal |  | 0.78
STD10 AUOE-12 |  | 0.779 |  |  | 31.56
A02309 |  | 0.011 |  |  | 50.24 | 1.862
A02310 |  | <0.01 |  |  | 50.4 | 2.758
A02311 |  | 0.014 |  |  | 51.97 | 1.34
A02312 |  | <0.01 |  |  | 51.71 | 2.499
A02313 |  | 0.032 |  |  | 49.4 | 3.322
A02314 |  | 0.041 |  |  | 49.09 | 2.639
A02315 |  | 0.076 |  |  | 49.77 | 0.811
A02316 |  | 0.048 |  |  | 48.97 | 1.785
A02317 |  | 0.017 |  |  | 51.82 | 2.904
A02318 |  | 0.022 |  |  | 49.11 | 3.46
A02319 |  | 0.036 |  |  | 48.75 | 2.399
A02320 |  | 2.012 |  |  | 29.31 | 0.076
A02321 |  | 0.086 |  |  | 51.33 | 2.922
A02322 |  | 0.033 |  |  | 50.4 | 2.275
A02323 |  | 0.057 |  |  | 48.73 | 2.539
A02324 |  | 0.038 |  |  | 50.96 | 0.73
A02325 |  | 0.034 |  |  | 50.86 | 2.558
A02325Rpt |  | 0.034 |  |  | 49.6
A02326 |  | 0.057 |  |  | 50.29 | 2.162
A02327 |  | 0.105 | 0.106 |  | 49.95 | 2.97
A02328 |  | 0.044 |  |  | 50.4 | 0.622
A02329 |  | 0.046 |  |  | 51.49 | 1.073
A02329Rpt |  | 0.042 |  |  | 48.41
Blank 6 |  | <0.01 |  |  | 50
A02330 |  | 0.028 |  |  | 49.69 | 2.443
A02331 |  | 0.035 |  |  | 50.53 | 0.547
A02332 |  | 0.049 |  |  | 49.72 | 2.615
A02333 |  | 0.048 |  |  | 48.73 | 0.698
A02334 |  | 0.014 |  |  | 50.68 | 1.196
A02335 |  | 0.032 |  |  | 50.14 | 1.119
A02336 |  | 0.025 |  |  | 50.38 | 3.095
A02337 |  | 0.024 |  |  | 49.69 | 0.892
Nominal |  | 1.99
STD 11 AUOH-6 |  | 1.982 |  |  | 29.69
A02338 |  | 0.043 |  |  | 51.36 | 1.332
A02339 |  | 0.038 |  |  | 50.42 | 1.199
A02340 |  | <0.01 |  |  | 31.09 | 0.088
A02341 |  | 0.038 |  |  | 51.71 | 0.748
A02342 |  | 0.035 |  |  | 51.9 | 0.738
A02343 |  | 0.05 |  |  | 48.34 | 1.054
A02344 |  | 0.017 |  |  | 51.62 | 0.687
A02345 |  | 0.018 |  |  | 51.58 | 0.555
A02346 |  | 0.024 |  |  | 51.95 | 3.417
A02347 |  | 0.019 |  |  | 48.76 | 1.631
A02348 |  | 0.011 |  |  | 49 | 4.518
A02349 |  | 0.016 |  |  | 51.75 | 1.597
A02350 |  | 0.017 |  |  | 49.72 | 2.609
A02351 |  | 0.055 | 0.049 |  | 49.85 | 2.522
A02352 |  | 0.01 |  |  | 49.11 | 0.823
A02353 |  | 0.01 |  |  | 49.98 | 1.395
A02354 |  | 0.011 |  |  | 48.92 | 0.401
A02354Rpt |  | 0.017 |  |  | 49.7
A02355 |  | 0.012 |  |  | 49.29 | 0.624
A02356 |  | 0.012 |  |  | 51.22 | 1.19
A02357 |  | 0.015 |  |  | 49.88 | 1.404
A02358 |  | 0.012 |  |  | 50.7 | 0.817
A02359 |  | 0.03 |  |  | 49.79 | 0.591
A02360 |  | 0.367 |  |  | 31.04 | 0.077
A02361 |  | 0.015 |  |  | 49.39 | 0.644
A02362 |  | 0.035 |  |  | 48.3 | 0.802
A02363 |  | 0.019 |  |  | 49.99 | 0.498
Nominal |  | 3.77
STD 12 AUSK-7 |  | 3.797 |  |  | 30.94
A02364 |  | 0.04 |  |  | 50.74 | 0.488
A02365 |  | 0.039 |  |  | 50.51 | 0.546
HKR03603 |  | 0.103 | 0.101 |  | 51.45 | 0.646
HKR03604 |  | 0.082 |  |  | 50.82 | 3.37
HKR03605 |  | 0.084 |  |  | 51.31 | 3.191
HKR03606 |  | 0.05 |  |  | 51.07 | 2.774
HKR03607 |  | 0.199 |  |  | 51.17 | 1.847
HKR03608 |  | 0.148 |  |  | 51.51 | 2.989
HKR03609 |  | 0.24 | 0.234 |  | 49.97 | 3.062
HKR03610 |  | 0.07 |  |  | 50.57 | 2.42
HKR03611 |  | 0.308 | 0.32 |  | 48.52 | 0.914
HKR03612 |  | 0.129 |  |  | 50.35 | 3.267
HKR03612Rpt |  | 0.158 |  |  | 50.63
Blank 7 |  | <0.01 |  |  | 50
HKR03613 |  | 0.034 |  |  | 51.31 | 2.463
HKR03614 |  | 0.017 |  |  | 50.03 | 4.122
HKR03615 |  | 0.164 |  |  | 52.17 | 4.113
HKR03616 |  | 0.097 |  |  | 48.77 | 3.707
HKR03617 |  | 0.591 | 0.539 |  | 51.31 | 2.023
HKR03618 |  | 0.068 |  |  | 49.17 | 2.944
HKR03619 |  | 0.15 |  |  | 49.76 | 3.556
HKR03620 |  | 0.747 | 0.981 |  | 31.13 | 0.08
HKR03621 |  | 0.093 |  |  | 51.36 | 3.947
HKR03622 |  | 0.234 |  |  | 51.79 | 3.406
HKR03623 |  | 0.38 |  |  | 49.53 | 0.824
HKR03624 |  | 0.413 |  |  | 50.64 | 2.398
HKR03625 |  | 0.201 |  |  | 48.98 | 0.6
HKR03626 |  | 0.04 |  |  | 50.4 | 2.448
HKR03627 |  | 0.072 |  |  | 51.13 | 3.522
Nominal |  | 2.5
STD 13 AUOI-6 |  | 2.545 |  |  | 29.48
HKR03628 |  | 0.034 |  |  | 51.64 | 3.247
HKR03629 |  | 1.047 | 0.961 |  | 50.12 | 4.598
HKR03630 |  | 0.023 |  |  | 50.57 | 4.181
HKR03631 |  | 0.028 |  |  | 48.16 | 2.913
HKR03632 |  | 0.11 |  |  | 50.18 | 4.952
HKR03633 |  | 0.499 | 0.359 |  | 49.39 | 4.066
HKR03634 |  | 0.411 |  |  | 48.98 | 4.697
HKR03635 |  | 0.054 |  |  | 49.32 | 3.603
HKR03636 |  | 0.054 |  |  | 49.39 | 3.385
HKR03637 |  | 0.048 |  |  | 50.18 | 3.429
HKR03638 |  | 0.023 |  |  | 49.97 | 4.222
HKR03639 |  | 0.014 |  |  | 48.32 | 1.579
HKR03640 |  | 2.036 |  |  | 29.87 | 0.08
HKR03641 |  | 0.036 |  |  | 50.96 | 4.061
HKR03641Rpt |  | 0.076 |  |  | 51.52
Nominal |  | 2.92
STD 14 AUOJ-8 |  | 2.889 |  |  | 29.82
HKR03642 |  | 0.068 |  |  | 50.63 | 4.023
HKR03643 |  | 0.04 |  |  | 51.87 | 3.326
HKR03644 |  | 0.087 |  |  | 49.07 | 1.866
HKR03645 |  | 0.124 |  |  | 49.98 | 3.681
HKR03646 |  | 0.034 |  |  | 50.5 | 3.14
HKR03647 |  | 0.1 |  |  | 48.7 | 2.602
HKR03648 |  | 0.067 |  |  | 51.37 | 2.414
HKR03649 |  | 0.057 |  |  | 50.67 | 2.984
HKR03650 |  | 0.049 |  |  | 51.14 | 2.25
HKR03651 |  | 0.42 | 0.429 |  | 51.09 | 3.343
HKR03652 |  | 0.144 |  |  | 51.34 | 2.752
HKR03653 |  | 0.043 |  |  | 48.8 | 2.741
HKR03654 |  | 0.013 |  |  | 50.68 | 2.27
HKR03655 |  | 0.044 |  |  | 51.1 | 2.699
HKR03656 |  | 0.561 | 0.583 |  | 50.77 | 2.151
HKR03657 |  | 0.136 |  |  | 50.73 | 2.343
HKR03658 |  | 0.35 |  |  | 49.37 | 1.522
Blank 8 |  | <0.01 |  |  | 50
HKR03659 |  | 0.237 |  |  | 50.35 | 3.745
HKR03660 |  | 0.376 |  |  | 31.65 | 0.076
HKR03661 |  | 0.017 |  |  | 50.27 | 3.096
HKR03662 |  | 0.035 |  |  | 49.24 | 3.816
HKR03663 |  | 0.015 |  |  | 50.18 | 2.662
HKR03664 |  | 0.03 |  |  | 51.9 | 3.28
HKR03665 |  | 0.014 |  |  | 51.1 | 2.779
HKR03666 |  | 0.037 |  |  | 51.08 | 3.42
HKR03667 |  | 0.015 |  |  | 49.37 | 2.67
HKR03668 |  | 0.018 |  |  | 49.15 | 1.811
HKR03668Rpt |  | 0.018 |  |  | 51.23
HKR03669 |  | 0.047 |  |  | 50.71 | 2.937
HKR03670 |  | 0.04 |  |  | 50.24 | 3.599
HKR03671 |  | 0.028 |  |  | 49.39 | 3.072
HKR03672 |  | 0.022 |  |  | 49.83 | 0.455
HKR03673 |  | 0.014 |  |  | 49.84 | 2.929
HKR03674 |  | 0.036 |  |  | 50.55 | 1.424
HKR03675 |  | 0.05 |  |  | 50.13 | 3.55
HKR03676 |  | 0.044 |  |  | 49.54 | 1.745
HKR03677 |  | 0.026 |  |  | 49.31 | 1.659
HKR03678 |  | 0.022 |  |  | 48.6 | 1.558
HKR03679 |  | 0.015 |  |  | 49.55 | 0.462
HKR03680 |  | 0.769 |  |  | 30.31 | 0.08
HKR03681 |  | <0.01 |  |  | 49.28 | 0.769
HKR03682 |  | 0.01 |  |  | 49.03 | 1.18
HKR03683 |  | <0.01 |  |  | 48.65 | 0.864
HKR03684 |  | 0.014 |  |  | 49.16 | 1.179
HKR03685 |  | 0.019 |  |  | 51.3 | 1.326
HKR03685Rpt |  | 0.018 |  |  | 50.26
HKR03686 |  | 0.02 |  |  | 50.57 | 0.565
Nominal |  | 1.99
STD 15 AUOH-6 |  | 1.947 |  |  | 31.34
S.N.R.
Sample not received.
OW
Weight of sample (including bag) delivered to laboratory.
WT1
Weight of sample used for analysis.
SCHEME FA50A/FA30A
A nominal charge sample of 50g/30g is fired and cupelled as per the classical lead collection fire assay process. The noble metal prill is parted with nitric acid, dissolved in aqua regia and diluted for analysis. Analyses are performed via AAS.
Due to the nature of some samples charge weights may have been reduced.

## Photo Report (hidden)
JINNING Photo Report
| JOB NUMBER: | #REF!
| Project: | #REF!
| Client Order#: | #REF!
| Client Name: | #REF!
Samples Description | JTI received the samples in a bulka bag on a pallet. Inside were sub-sets of samples in labeled bags. Each bag contained samples in labeled calico bags.
Timeline | Photo
Samples arrive lab
#REF!
#REF!
Samples sorted
#REF!
Prep Finished
#REF!
Sample assay Au1 finish
#REF!
Sample assay Au2 finish
#REF!
MAD Finish
25/07/2018 11:00AM
Report time
26/07/2018 9:00AM
Sample storage
25/07/2018 2:00PM
All orders are accepted and all reports and certificates issued subject to the Terms and Conditions of Service which are attached separately.
Contact us: 14 Bell St, Canning Vale WA 6155
Tel:+61(8) 6107 4655 E-mail: michael.watkins@jinning.com.au

## Client list (hidden)
| CLIENT | ADDRESS | CONTACT | PROJECT | P/O#
Minjar/SXO | Minjar Gold Pty Ltd [Southern Cross] |  | Clinton.Kuehnapfel@minjargold.com.au | JACCOLETTI
HANKING | Hanking Australia Investment Pty Ltd | Level 26, 140 St. George Tce, Perth | Fan.Wu@hanking.com.au | COOL_02
INTERMIN | INTERMIN RESOURCES LTD |  | jose.veracruz@intermin.com.au; dofarrell@intermin.com.au
Top Iron | Top Iron Pty Ltd | PO Box 666, West Perth, 6872 | pboyd@topiron.com.au; imackintosh@topiron.com.au; smackintosh@topiron.com.au
Minjar/GDE | Minjar Gold Pty Ltd [Golden Dragon Exploration] |  | Tony.Fitzpatrick@minjargold.com.au
KalNorth | KalNorth Gold Mines | L2, Suite 9,389 Oxford Street,Mount Hawthorn,WA 6016 | lijun.yang@ggcmining.com
lijun.yang@kalnorthgoldmines.com
Toucan | Toucan Gold Pty Ltd |  | ajohnsy@bigpond.com; yundaga@bigpond.com
Dr Mingyan | Dr Mingyan Wang,Brad Strange | 26B Sergeant Rd, Melville,6156,WA | bradstrange@me.com; mingyan78.wang@outlook.com

## SID (hidden)
#REF! | mad | #REF!
#REF! | mad | #REF!
#REF! | mad | #REF!
#REF! | mad | #REF!
#REF! | mad | #REF!
#REF! | mad | #REF!
#REF! | mad | #REF!
#REF! | mad | #REF!
#REF! | mad | #REF!
#REF! | mad | #REF!
#REF! | mad | #REF!
#REF! | mad | #REF!
#REF! | mad | #REF!
#REF! | mad | #REF!
#REF! | mad | #REF!
#REF! | mad | #REF!
#REF! | mad | #REF!
#REF! | mad | #REF!
#REF! | mad | #REF!
#REF! | mad | #REF!
#REF! | mad | #REF!
#REF! | mad | #REF!
#REF! | mad | #REF!
#REF! | mad | #REF!
#REF! | mad | #REF!
#REF! | mad | #REF!
#REF! | mad | #REF!
#REF! | mad | #REF!
#REF! | mad | #REF!
#REF! | mad | #REF!
#REF! | mad | #REF!
#REF! | mad | #REF!
#REF! | mad | #REF!
#REF! | mad | #REF!
#REF! | mad | #REF!
#REF! | mad | #REF!
#REF! | mad | #REF!
#REF! | mad | #REF!
#REF! | mad | #REF!
#REF! | mad | #REF!
#REF! | mad | #REF!
#REF! | mad | #REF!
#REF! | mad | #REF!
#REF! | mad | #REF!
#REF! | mad | #REF!
#REF! | mad | #REF!
#REF! | mad | #REF!
#REF! | mad | #REF!
#REF! | mad | #REF!
#REF! | mad | #REF!
#REF! | mad | #REF!
#REF! | mad | #REF!
#REF! | mad | #REF!
#REF! | mad | #REF!
#REF! | mad | #REF!
#REF! | mad | #REF!
#REF! | mad | #REF!
#REF! | mad | #REF!
#REF! | mad | #REF!
#REF! | mad | #REF!
#REF! | mad | #REF!
#REF! | mad | #REF!
#REF! | mad | #REF!
#REF! | mad | #REF!
#REF! | mad | #REF!
#REF! | mad | #REF!
#REF! | mad | #REF!
#REF! | mad | #REF!
#REF! | mad | #REF!
#REF! | mad | #REF!
#REF! | mad | #REF!
#REF! | mad | #REF!
#REF! | mad | #REF!
#REF! | mad | #REF!
#REF! | mad | #REF!
#REF! | mad | #REF!
#REF! | mad | #REF!
#REF! | mad | #REF!
#REF! | mad | #REF!
#REF! | mad | #REF!
#REF! | mad | #REF!
#REF! | mad | #REF!
#REF! | mad | #REF!
#REF! | mad | #REF!
#REF! | mad | #REF!
#REF! | mad | #REF!
#REF! | mad | #REF!
#REF! | mad | #REF!
#REF! | mad | #REF!
#REF! | mad | #REF!
#REF! | mad | #REF!
#REF! | mad | #REF!
#REF! | mad | #REF!
#REF! | mad | #REF!
#REF! | mad | #REF!
#REF! | mad | #REF!
#REF! | mad | #REF!
#REF! | mad | #REF!
#REF! | mad | #REF!
#REF! | mad | #REF!
#REF! | mad | #REF!
#REF! | mad | #REF!
#REF! | mad | #REF!
#REF! | mad | #REF!
#REF! | mad | #REF!
#REF! | mad | #REF!
#REF! | mad | #REF!
#REF! | mad | #REF!
#REF! | mad | #REF!
#REF! | mad | #REF!
#REF! | mad | #REF!
#REF! | mad | #REF!
#REF! | mad | #REF!
#REF! | mad | #REF!
#REF! | mad | #REF!
#REF! | mad | #REF!
#REF! | mad | #REF!
#REF! | mad | #REF!
#REF! | mad | #REF!
#REF! | mad | #REF!
#REF! | mad | #REF!
#REF! | mad | #REF!
#REF! | mad | #REF!
#REF! | mad | #REF!
#REF! | mad | #REF!
#REF! | mad | #REF!
#REF! | mad | #REF!
#REF! | mad | #REF!
#REF! | mad | #REF!
#REF! | mad | #REF!
#REF! | mad | #REF!
#REF! | mad | #REF!
#REF! | mad | #REF!
#REF! | mad | #REF!
#REF! | mad | #REF!
#REF! | mad | #REF!
#REF! | mad | #REF!
#REF! | mad | #REF!
#REF! | mad | #REF!
#REF! | mad | #REF!
#REF! | mad | #REF!
#REF! | mad | #REF!
#REF! | mad | #REF!
#REF! | mad | #REF!
#REF! | mad | #REF!
#REF! | mad | #REF!
#REF! | mad | #REF!
#REF! | mad | #REF!
#REF! | mad | #REF!
#REF! | mad | #REF!
#REF! | mad | #REF!
#REF! | mad | #REF!
#REF! | mad | #REF!
#REF! | mad | #REF!
#REF! | mad | #REF!
#REF! | mad | #REF!
#REF! | mad | #REF!
#REF! | mad | #REF!
#REF! | mad | #REF!
#REF! | mad | #REF!
#REF! | mad | #REF!
#REF! | mad | #REF!
#REF! | mad | #REF!
#REF! | mad | #REF!
#REF! | mad | #REF!
#REF! | mad | #REF!
#REF! | mad | #REF!
#REF! | mad | #REF!
#REF! | mad | #REF!
#REF! | mad | #REF!
#REF! | mad | #REF!
#REF! | mad | #REF!
#REF! | mad | #REF!
#REF! | mad | #REF!
#REF! | mad | #REF!
#REF! | mad | #REF!
#REF! | mad | #REF!
#REF! | mad | #REF!
#REF! | mad | #REF!
#REF! | mad | #REF!
#REF! | mad | #REF!
#REF! | mad | #REF!
#REF! | mad | #REF!
#REF! | mad | #REF!
#REF! | mad | #REF!
#REF! | mad | #REF!
#REF! | mad | #REF!
#REF! | mad | #REF!
#REF! | mad | #REF!
#REF! | mad | #REF!
#REF! | mad | #REF!
#REF! | mad | #REF!
#REF! | mad | #REF!
#REF! | mad | #REF!
#REF! | mad | #REF!
#REF! | mad | #REF!
#REF! | mad | #REF!
#REF! | mad | #REF!
#REF! | mad | #REF!
#REF! | mad | #REF!
#REF! | mad | #REF!
#REF! | mad | #REF!
#REF! | mad | #REF!
#REF! | mad | #REF!
#REF! | mad | #REF!
#REF! | mad | #REF!
#REF! | mad | #REF!
#REF! | mad | #REF!
#REF! | mad | #REF!
#REF! | mad | #REF!
#REF! | mad | #REF!
#REF! | mad | #REF!
#REF! | mad | #REF!
#REF! | mad | #REF!
#REF! | mad | #REF!
#REF! | mad | #REF!
#REF! | mad | #REF!
#REF! | mad | #REF!
#REF! | mad | #REF!
#REF! | mad | #REF!
#REF! | mad | #REF!
#REF! | mad | #REF!
#REF! | mad | #REF!
#REF! | mad | #REF!
#REF! | mad | #REF!
#REF! | mad | #REF!
#REF! | mad | #REF!
#REF! | mad | #REF!
#REF! | mad | #REF!
#REF! | mad | #REF!
#REF! | mad | #REF!
#REF! | mad | #REF!
#REF! | mad | #REF!
#REF! | mad | #REF!
#REF! | mad | #REF!
#REF! | mad | #REF!
#REF! | mad | #REF!
#REF! | mad | #REF!
#REF! | mad | #REF!
#REF! | mad | #REF!
#REF! | mad | #REF!
#REF! | mad | #REF!
#REF! | mad | #REF!
#REF! | mad | #REF!
#REF! | mad | #REF!
#REF! | mad | #REF!
#REF! | mad | #REF!
#REF! | mad | #REF!
#REF! | mad | #REF!
#REF! | mad | #REF!
#REF! | mad | #REF!
#REF! | mad | #REF!
#REF! | mad | #REF!
#REF! | mad | #REF!
#REF! | mad | #REF!
#REF! | mad | #REF!
#REF! | mad | #REF!
#REF! | mad | #REF!
#REF! | mad | #REF!
#REF! | mad | #REF!
#REF! | mad | #REF!
#REF! | mad | #REF!
#REF! | mad | #REF!
#REF! | mad | #REF!
#REF! | mad | #REF!
#REF! | mad | #REF!
#REF! | mad | #REF!
#REF! | mad | #REF!
#REF! | mad | #REF!
#REF! | mad | #REF!
#REF! | mad | #REF!
#REF! | mad | #REF!
#REF! | mad | #REF!
#REF! | mad | #REF!
#REF! | mad | #REF!
#REF! | mad | #REF!
#REF! | mad | #REF!
#REF! | mad | #REF!
#REF! | mad | #REF!
#REF! | mad | #REF!
#REF! | mad | #REF!
#REF! | mad | #REF!
#REF! | mad | #REF!
#REF! | mad | #REF!
#REF! | mad | #REF!
#REF! | mad | #REF!
#REF! | mad | #REF!
#REF! | mad | #REF!
#REF! | mad | #REF!
#REF! | mad | #REF!
#REF! | mad | #REF!
#REF! | mad | #REF!
#REF! | mad | #REF!
#REF! | mad | #REF!
#REF! | mad | #REF!
#REF! | mad | #REF!
#REF! | mad | #REF!
#REF! | mad | #REF!
#REF! | mad | #REF!
#REF! | mad | #REF!
#REF! | mad | #REF!
#REF! | mad | #REF!
#REF! | mad | #REF!
#REF! | mad | #REF!
#REF! | mad | #REF!
#REF! | mad | #REF!
#REF! | mad | #REF!
#REF! | mad | #REF!
#REF! | mad | #REF!
#REF! | mad | #REF!
#REF! | mad | #REF!
#REF! | mad | #REF!
#REF! | mad | #REF!
#REF! | mad | #REF!
#REF! | mad | #REF!
#REF! | mad | #REF!
#REF! | mad | #REF!
#REF! | mad | #REF!
#REF! | mad | #REF!
#REF! | mad | #REF!
#REF! | mad | #REF!
#REF! | mad | #REF!
#REF! | mad | #REF!
#REF! | mad | #REF!
#REF! | mad | #REF!
#REF! | mad | #REF!
#REF! | mad | #REF!
#REF! | mad | #REF!
#REF! | mad | #REF!
#REF! | mad | #REF!
#REF! | mad | #REF!
#REF! | mad | #REF!
#REF! | mad | #REF!
#REF! | mad | #REF!
#REF! | mad | #REF!
#REF! | mad | #REF!
#REF! | mad | #REF!
#REF! | mad | #REF!
#REF! | mad | #REF!
#REF! | mad | #REF!
#REF! | mad | #REF!
#REF! | mad | #REF!
#REF! | mad | #REF!
#REF! | mad | #REF!
#REF! | mad | #REF!
#REF! | mad | #REF!
#REF! | mad | #REF!
#REF! | mad | #REF!
#REF! | mad | #REF!
#REF! | mad | #REF!
#REF! | mad | #REF!
#REF! | mad | #REF!
#REF! | mad | #REF!
#REF! | mad | #REF!
#REF! | mad | #REF!
#REF! | mad | #REF!
#REF! | mad | #REF!
#REF! | mad | #REF!
#REF! | mad | #REF!
#REF! | mad | #REF!