## Label (hidden)
#REF! | #REF! | #REF! | Label
#REF! | #REF! | #REF!
#REF! | #REF! | #REF!
#REF! | #REF! | #REF!
#REF! | #REF! | #REF!
#REF! | #REF! | #REF!
#REF! | #REF! | #REF!
#REF! | #REF! | #REF!
#REF! | #REF! | #REF!
#REF! | #REF! | #REF!
#REF! | #REF! | #REF!
#REF! | #REF! | #REF!
#REF! | #REF! | #REF!
#REF! | #REF! | #REF!
#REF! | #REF! | #REF!
#REF! | #REF! | #REF!
#REF! | #REF! | #REF!
#REF! | #REF! | #REF!
#REF! | #REF! | #REF!
#REF! | #REF! | #REF!
#REF! | #REF! | #REF!
#REF! | #REF! | #REF!
#REF! | #REF! | #REF!
#REF! | #REF! | #REF!
#REF! | #REF! | #REF!
#REF! | #REF! | #REF!
#REF! | #REF! | #REF!
#REF! | #REF! | #REF!
#REF! | #REF! | #REF!
#REF! | #REF! | #REF!
#REF! | #REF! | #REF!
#REF! | #REF! | #REF!
#REF! | #REF! | #REF!
#REF! | #REF! | #REF!
#REF! | #REF! | #REF!
#REF! | #REF! | #REF!
#REF! | #REF! | #REF!
#REF! | #REF! | #REF!
#REF! | #REF! | #REF!
#REF! | #REF! | #REF!
#REF! | #REF! | #REF!
#REF! | #REF! | #REF!
#REF! | #REF! | #REF!
#REF! | #REF! | #REF!
#REF! | #REF! | #REF!
#REF! | #REF! | #REF!
#REF! | #REF! | #REF!
#REF! | #REF! | #REF!
#REF! | #REF! | #REF!
#REF! | #REF! | #REF!
#REF! | #REF! | #REF!
#REF! | #REF! | #REF!
#REF! | #REF! | #REF!
#REF! | #REF! | #REF!
#REF! | #REF! | #REF!
#REF! | #REF! | #REF!
#REF! | #REF! | #REF!
#REF! | #REF! | #REF!
#REF! | #REF! | #REF!
#REF! | #REF! | #REF!
#REF! | #REF! | #REF!
#REF! | #REF! | #REF!
#REF! | #REF! | #REF!
#REF! | #REF! | #REF!
#REF! | #REF! | #REF!
#REF! | #REF! | #REF!
#REF! | #REF! | #REF!
#REF! | #REF! | #REF!
#REF! | #REF! | #REF!
#REF! | #REF! | #REF!
#REF! | #REF! | #REF!
#REF! | #REF! | #REF!
#REF! | #REF! | #REF!
#REF! | #REF! | #REF!
#REF! | #REF! | #REF!
#REF! | #REF! | #REF!
#REF! | #REF! | #REF!
#REF! | #REF! | #REF!
#REF! | #REF! | #REF!
#REF! | #REF! | #REF!
#REF! | #REF! | #REF!
#REF! | #REF! | #REF!
#REF! | #REF! | #REF!
#REF! | #REF! | #REF!
#REF! | #REF! | #REF!
#REF! | #REF! | #REF!
#REF! | #REF! | #REF!
#REF! | #REF! | #REF!
#REF! | #REF! | #REF!
#REF! | #REF! | #REF!
#REF! | #REF! | #REF!
#REF! | #REF! | #REF!
#REF! | #REF! | #REF!
#REF! | #REF! | #REF!
#REF! | #REF! | #REF!
#REF! | #REF! | #REF!
#REF! | #REF! | #REF!
#REF! | #REF! | #REF!
#REF! | #REF! | #REF!
#REF! | #REF! | #REF!
#REF! | #REF! | #REF!
#REF! | #REF! | #REF!
#REF! | #REF! | #REF!
#REF! | #REF! | #REF!
#REF! | #REF! | #REF!
#REF! | #REF! | #REF!
#REF! | #REF! | #REF!
#REF! | #REF! | #REF!
#REF! | #REF! | #REF!
#REF! | #REF! | #REF!
#REF! | #REF! | #REF!
#REF! | #REF! | #REF!
#REF! | #REF! | #REF!
#REF! | #REF! | #REF!
#REF! | #REF! | #REF!
#REF! | #REF! | #REF!
#REF! | #REF! | #REF!
#REF! | #REF! | #REF!
#REF! | #REF! | #REF!
#REF! | #REF! | #REF!
#REF! | #REF! | #REF!
#REF! | #REF! | #REF!
#REF! | #REF! | #REF!
#REF! | #REF! | #REF!
#REF! | #REF! | #REF!
#REF! | #REF! | #REF!
#REF! | #REF! | #REF!
#REF! | #REF! | #REF!
#REF! | #REF! | #REF!
#REF! | #REF! | #REF!
#REF! | #REF! | #REF!
#REF! | #REF! | #REF!
#REF! | #REF! | #REF!
#REF! | #REF! | #REF!
#REF! | #REF! | #REF!
#REF! | #REF! | #REF!
#REF! | #REF! | #REF!
#REF! | #REF! | #REF!
#REF! | #REF! | #REF!
#REF! | #REF! | #REF!
#REF! | #REF! | #REF!
#REF! | #REF! | #REF!
#REF! | #REF! | #REF!
#REF! | #REF! | #REF!
#REF! | #REF! | #REF!
#REF! | #REF! | #REF!
#REF! | #REF! | #REF!
#REF! | #REF! | #REF!
#REF! | #REF! | #REF!
#REF! | #REF! | #REF!
#REF! | #REF! | #REF!
#REF! | #REF! | #REF!
#REF! | #REF! | #REF!
#REF! | #REF! | #REF!
#REF! | #REF! | #REF!
#REF! | #REF! | #REF!
#REF! | #REF! | #REF!
#REF! | #REF! | #REF!
#REF! | #REF! | #REF!
#REF! | #REF! | #REF!
#REF! | #REF! | #REF!
#REF! | #REF! | #REF!
#REF! | #REF! | #REF!
#REF! | #REF! | #REF!
#REF! | #REF! | #REF!
#REF! | #REF! | #REF!
#REF! | #REF! | #REF!
#REF! | #REF! | #REF!
#REF! | #REF! | #REF!
#REF! | #REF! | #REF!
#REF! | #REF! | #REF!
#REF! | #REF! | #REF!
#REF! | #REF! | #REF!
#REF! | #REF! | #REF!
#REF! | #REF! | #REF!
#REF! | #REF! | #REF!
#REF! | #REF! | #REF!
#REF! | #REF! | #REF!
#REF! | #REF! | #REF!
#REF! | #REF! | #REF!
#REF! | #REF! | #REF!
#REF! | #REF! | #REF!
#REF! | #REF! | #REF!
#REF! | #REF! | #REF!
#REF! | #REF! | #REF!
#REF! | #REF! | #REF!
#REF! | #REF! | #REF!
#REF! | #REF! | #REF!
#REF! | #REF! | #REF!
#REF! | #REF! | #REF!
#REF! | #REF! | #REF!
#REF! | #REF! | #REF!
#REF! | #REF! | #REF!
#REF! | #REF! | #REF!
#REF! | #REF! | #REF!
#REF! | #REF! | #REF!
#REF! | #REF! | #REF!
#REF! | #REF! | #REF!
#REF! | #REF! | #REF!
#REF! | #REF! | #REF!
#REF! | #REF! | #REF!
#REF! | #REF! | #REF!
#REF! | #REF! | #REF!
#REF! | #REF! | #REF!
#REF! | #REF! | #REF!
#REF! | #REF! | #REF!
#REF! | #REF! | #REF!
#REF! | #REF! | #REF!
#REF! | #REF! | #REF!
#REF! | #REF! | #REF!
#REF! | #REF! | #REF!
#REF! | #REF! | #REF!
#REF! | #REF! | #REF!
#REF! | #REF! | #REF!
#REF! | #REF! | #REF!
#REF! | #REF! | #REF!
#REF! | #REF! | #REF!
#REF! | #REF! | #REF!
#REF! | #REF! | #REF!
#REF! | #REF! | #REF!
#REF! | #REF! | #REF!
#REF! | #REF! | #REF!
#REF! | #REF! | #REF!
#REF! | #REF! | #REF!
#REF! | #REF! | #REF!
#REF! | #REF! | #REF!
#REF! | #REF! | #REF!
#REF! | #REF! | #REF!
#REF! | #REF! | #REF!
#REF! | #REF! | #REF!
#REF! | #REF! | #REF!
#REF! | #REF! | #REF!
#REF! | #REF! | #REF!
#REF! | #REF! | #REF!
#REF! | #REF! | #REF!
#REF! | #REF! | #REF!
#REF! | #REF! | #REF!
#REF! | #REF! | #REF!
#REF! | #REF! | #REF!
#REF! | #REF! | #REF!
#REF! | #REF! | #REF!
#REF! | #REF! | #REF!
#REF! | #REF! | #REF!
#REF! | #REF! | #REF!
#REF! | #REF! | #REF!
#REF! | #REF! | #REF!
#REF! | #REF! | #REF!
#REF! | #REF! | #REF!
#REF! | #REF! | #REF!
#REF! | #REF! | #REF!
#REF! | #REF! | #REF!
#REF! | #REF! | #REF!
#REF! | #REF! | #REF!
#REF! | #REF! | #REF!
#REF! | #REF! | #REF!
#REF! | #REF! | #REF!
#REF! | #REF! | #REF!
#REF! | #REF! | #REF!
#REF! | #REF! | #REF!
#REF! | #REF! | #REF!
#REF! | #REF! | #REF!
#REF! | #REF! | #REF!
#REF! | #REF! | #REF!
#REF! | #REF! | #REF!
#REF! | #REF! | #REF!
#REF! | #REF! | #REF!
#REF! | #REF! | #REF!
#REF! | #REF! | #REF!
#REF! | #REF! | #REF!
#REF! | #REF! | #REF!
#REF! | #REF! | #REF!
#REF! | #REF! | #REF!
#REF! | #REF! | #REF!
#REF! | #REF! | #REF!
#REF! | #REF! | #REF!
#REF! | #REF! | #REF!
#REF! | #REF! | #REF!
#REF! | #REF! | #REF!
#REF! | #REF! | #REF!
#REF! | #REF! | #REF!
#REF! | #REF! | #REF!
#REF! | #REF! | #REF!
#REF! | #REF! | #REF!
#REF! | #REF! | #REF!
#REF! | #REF! | #REF!
#REF! | #REF! | #REF!
#REF! | #REF! | #REF!
#REF! | #REF! | #REF!
#REF! | #REF! | #REF!
#REF! | #REF! | #REF!
#REF! | #REF! | #REF!
#REF! | #REF! | #REF!
#REF! | #REF! | #REF!
#REF! | #REF! | #REF!
#REF! | #REF! | #REF!
#REF! | #REF! | #REF!
#REF! | #REF! | #REF!
#REF! | #REF! | #REF!
#REF! | #REF! | #REF!
#REF! | #REF! | #REF!
#REF! | #REF! | #REF!
#REF! | #REF! | #REF!
#REF! | #REF! | #REF!
#REF! | #REF! | #REF!
#REF! | #REF! | #REF!
#REF! | #REF! | #REF!
#REF! | #REF! | #REF!
#REF! | #REF! | #REF!
#REF! | #REF! | #REF!
#REF! | #REF! | #REF!
#REF! | #REF! | #REF!
#REF! | #REF! | #REF!
#REF! | #REF! | #REF!
#REF! | #REF! | #REF!
#REF! | #REF! | #REF!
#REF! | #REF! | #REF!
#REF! | #REF! | #REF!
#REF! | #REF! | #REF!
#REF! | #REF! | #REF!
#REF! | #REF! | #REF!
#REF! | #REF! | #REF!
#REF! | #REF! | #REF!
#REF! | #REF! | #REF!
#REF! | #REF! | #REF!
#REF! | #REF! | #REF!
#REF! | #REF! | #REF!
#REF! | #REF! | #REF!
#REF! | #REF! | #REF!
#REF! | #REF! | #REF!
#REF! | #REF! | #REF!
#REF! | #REF! | #REF!
#REF! | #REF! | #REF!
#REF! | #REF! | #REF!
#REF! | #REF! | #REF!
#REF! | #REF! | #REF!
#REF! | #REF! | #REF!
#REF! | #REF! | #REF!
#REF! | #REF! | #REF!
#REF! | #REF! | #REF!
#REF! | #REF! | #REF!
#REF! | #REF! | #REF!
#REF! | #REF! | #REF!
#REF! | #REF! | #REF!
#REF! | #REF! | #REF!
#REF! | #REF! | #REF!
#REF! | #REF! | #REF!
#REF! | #REF! | #REF!
#REF! | #REF! | #REF!
#REF! | #REF! | #REF!
#REF! | #REF! | #REF!
#REF! | #REF! | #REF!
#REF! | #REF! | #REF!
#REF! | #REF! | #REF!
#REF! | #REF! | #REF!
#REF! | #REF! | #REF!
#REF! | #REF! | #REF!
#REF! | #REF! | #REF!
#REF! | #REF! | #REF!
#REF! | #REF! | #REF!
#REF! | #REF! | #REF!

## FA Results original (hidden)
#REF! | Au1 | Au2 | Au3 | WT1 | OW | WSSC |  |  | Ag | Al | As | Ba | Be | Bi | Ca | Cd | Ce | Co | Cr | Cu | Fe | Ga | K | La | Li | Mg | Mn | Mo | Na | Nb | Ni | P | Pb | S | Sb | Sc | Se | Sn | Sr | Ta | Te | Th | Ti | Tl | U | V | W | Y | Zn | Zr
Scheme | #REF! | #REF! | #REF! | Weight | Weight | SC75 |  |  | MAD | MAD | MAD | MAD | MAD | MAD | MAD | MAD | MAD | MAD | MAD | MAD | MAD | MAD | MAD | MAD | MAD | MAD | MAD | MAD | MAD | MAD | MAD | MAD | MAD | MAD | MAD | MAD | MAD | MAD | MAD | MAD | MAD | MAD | MAD | MAD | MAD | MAD | MAD | MAD | MAD | MAD
Units | #REF! | #REF! | #REF! | g | kg | % Pass |  |  | ppm | % | ppm | ppm | ppm | ppm | % | ppm | ppm | ppm | ppm | ppm | % | ppm | % | ppm | ppm | % | ppm | ppm | % | ppm | ppm | ppm | ppm | ppm | ppm | ppm | ppm | ppm | ppm | ppm | ppm | ppm | ppm | ppm | ppm | ppm | ppm | ppm | ppm | ppm
Detection Limit | #REF! | #REF! | #REF! | 0.01 | 0.1 | 0.1 | Marks | Sample ID | 1 | 0.01 | 2 | 1 | 1 | 5 | 0.01 | 1 | 10 | 1 | 2 | 1 | 0.01 | 10 | 0.01 | 2 | 1 | 0.01 | 1 | 2 | 0.01 | 10 | 1 | 20 | 2 | 20 | 5 | 1 | 10 | 5 | 1 | 10 | 10 | 10 | 5 | 20 | 20 | 1 | 5 | 1 | 1 | 1
#REF! | #REF! |  |  | #REF!
#REF! | #REF! |  |  | #REF!
#REF! | #REF! |  |  | #REF!
#REF! | #REF! |  |  | #REF!
#REF! | #REF! |  |  | #REF!
#REF! | #REF! |  |  | #REF!
#REF! | #REF! |  |  | #REF!
#REF! | #REF! |  |  | #REF!
#REF! | #REF! |  |  | #REF!
#REF! | #REF! |  |  | #REF!
#REF! | #REF! |  |  | #REF!
#REF! | #REF! |  |  | #REF!
#REF! | #REF! |  |  | #REF!
#REF! | #REF! |  |  | #REF!
#REF! | #REF! |  |  | #REF!
#REF! | #REF! |  |  | #REF!
#REF! | #REF! |  |  | #REF!
#REF! | #REF! |  |  | #REF!
#REF! | #REF! |  |  | #REF!
#REF! | #REF! |  |  | #REF!
#REF! | #REF! |  |  | #REF!
#REF! | #REF! |  |  | #REF!
#REF! | #REF! |  |  | #REF!
#REF! | #REF! |  |  | #REF!
#REF! | #REF! |  |  | #REF!
#REF! | #REF! |  |  | #REF!
#REF! | #REF! |  |  | #REF!
#REF! | #REF! |  |  | #REF!
#REF! | #REF! |  |  | #REF!
#REF! | #REF! |  |  | #REF!
#REF! | #REF! |  |  | #REF!
#REF! | #REF! |  |  | #REF!
#REF! | #REF! |  |  | #REF!
#REF! | #REF! |  |  | #REF!
#REF! | #REF! |  |  | #REF!
#REF! | #REF! |  |  | #REF!
#REF! | #REF! |  |  | #REF!
#REF! | #REF! |  |  | #REF!
#REF! | #REF! |  |  | #REF!
#REF! | #REF! |  |  | #REF!
#REF! | #REF! |  |  | #REF!
#REF! | #REF! |  |  | #REF!
#REF! | #REF! |  |  | #REF!
#REF! | #REF! |  |  | #REF!
#REF! | #REF! |  |  | #REF!
#REF! | #REF! |  |  | #REF!
#REF! | #REF! |  |  | #REF!
#REF! | #REF! |  |  | #REF!
#REF! | #REF! |  |  | #REF!
#REF! | #REF! |  |  | #REF!
#REF! | #REF! |  |  | #REF!
#REF! | #REF! |  |  | #REF!
#REF! | #REF! |  |  | #REF!
#REF! | #REF! |  |  | #REF!
#REF! | #REF! |  |  | #REF!
#REF! | #REF! |  |  | #REF!
#REF! | #REF! |  |  | #REF!
#REF! | #REF! |  |  | #REF!
#REF! | #REF! |  |  | #REF!
#REF! | #REF! |  |  | #REF!
#REF! | #REF! |  |  | #REF!
#REF! | #REF! |  |  | #REF!
#REF! | #REF! |  |  | #REF!
#REF! | #REF! |  |  | #REF!
#REF! | #REF! |  |  | #REF!
#REF! | #REF! |  |  | #REF!
#REF! | #REF! |  |  | #REF!
#REF! | #REF! |  |  | #REF!
#REF! | #REF! |  |  | #REF!
#REF! | #REF! |  |  | #REF!
#REF! | #REF! |  |  | #REF!
#REF! | #REF! |  |  | #REF!
#REF! | #REF! |  |  | #REF!
#REF! | #REF! |  |  | #REF!
#REF! | #REF! |  |  | #REF!
#REF! | #REF! |  |  | #REF!
#REF! | #REF! |  |  | #REF!
#REF! | #REF! |  |  | #REF!
#REF! | #REF! |  |  | #REF!
#REF! | #REF! |  |  | #REF!
#REF! | #REF! |  |  | #REF!
#REF! | #REF! |  |  | #REF!
#REF! | #REF! |  |  | #REF!
#REF! | #REF! |  |  | #REF!
#REF! | #REF! |  |  | #REF!
#REF! | #REF! |  |  | #REF!
#REF! | #REF! |  |  | #REF!
#REF! | #REF! |  |  | #REF!
#REF! | #REF! |  |  | #REF!
#REF! | #REF! |  |  | #REF!
#REF! | #REF! |  |  | #REF!
#REF! | #REF! |  |  | #REF!
#REF! | #REF! |  |  | #REF!
#REF! | #REF! |  |  | #REF!
#REF! | #REF! |  |  | #REF!
#REF! | #REF! |  |  | #REF!
#REF! | #REF! |  |  | #REF!
#REF! | #REF! |  |  | #REF!
#REF! | #REF! |  |  | #REF!
#REF! | #REF! |  |  | #REF!
#REF! | #REF! |  |  | #REF!
#REF! | #REF! |  |  | #REF!
#REF! | #REF! |  |  | #REF!
#REF! | #REF! |  |  | #REF!
#REF! | #REF! |  |  | #REF!
#REF! | #REF! |  |  | #REF!
#REF! | #REF! |  |  | #REF!
#REF! | #REF! |  |  | #REF!
#REF! | #REF! |  |  | #REF!
#REF! | #REF! |  |  | #REF!
#REF! | #REF! |  |  | #REF!
#REF! | #REF! |  |  | #REF!
#REF! | #REF! |  |  | #REF!
#REF! | #REF! |  |  | #REF!
#REF! | #REF! |  |  | #REF!
#REF! | #REF! |  |  | #REF!
#REF! | #REF! |  |  | #REF!
#REF! | #REF! |  |  | #REF!
#REF! | #REF! |  |  | #REF!
#REF! | #REF! |  |  | #REF!
#REF! | #REF! |  |  | #REF!
#REF! | #REF! |  |  | #REF!
#REF! | #REF! |  |  | #REF!
#REF! | #REF! |  |  | #REF!
#REF! | #REF! |  |  | #REF!
#REF! | #REF! |  |  | #REF!
#REF! | #REF! |  |  | #REF!
#REF! | #REF! |  |  | #REF!
#REF! | #REF! |  |  | #REF!
#REF! | #REF! |  |  | #REF!
#REF! | #REF! |  |  | #REF!
#REF! | #REF! |  |  | #REF!
#REF! | #REF! |  |  | #REF!
#REF! | #REF! |  |  | #REF!
#REF! | #REF! |  |  | #REF!
#REF! | #REF! |  |  | #REF!
#REF! | #REF! |  |  | #REF!
#REF! | #REF! |  |  | #REF!
#REF! | #REF! |  |  | #REF!
#REF! | #REF! |  |  | #REF!
#REF! | #REF! |  |  | #REF!
#REF! | #REF! |  |  | #REF!
#REF! | #REF! |  |  | #REF!
#REF! | #REF! |  |  | #REF!
#REF! | #REF! |  |  | #REF!
#REF! | #REF! |  |  | #REF!
#REF! | #REF! |  |  | #REF!
#REF! | #REF! |  |  | #REF!
#REF! | #REF! |  |  | #REF!
#REF! | #REF! |  |  | #REF!
#REF! | #REF! |  |  | #REF!
#REF! | #REF! |  |  | #REF!
#REF! | #REF! |  |  | #REF!
#REF! | #REF! |  |  | #REF!
#REF! | #REF! |  |  | #REF!
#REF! | #REF! |  |  | #REF!
#REF! | #REF! |  |  | #REF!
#REF! | #REF! |  |  | #REF!
#REF! | #REF! |  |  | #REF!
#REF! | #REF! |  |  | #REF!
#REF! | #REF! |  |  | #REF!
#REF! | #REF! |  |  | #REF!
#REF! | #REF! |  |  | #REF!
#REF! | #REF! |  |  | #REF!
#REF! | #REF! |  |  | #REF!
#REF! | #REF! |  |  | #REF!
#REF! | #REF! |  |  | #REF!
#REF! | #REF! |  |  | #REF!
#REF! | #REF! |  |  | #REF!
#REF! | #REF! |  |  | #REF!
#REF! | #REF! |  |  | #REF!
#REF! | #REF! |  |  | #REF!
#REF! | #REF! |  |  | #REF!
#REF! | #REF! |  |  | #REF!
#REF! | #REF! |  |  | #REF!
#REF! | #REF! |  |  | #REF!
#REF! | #REF! |  |  | #REF!
#REF! | #REF! |  |  | #REF!
#REF! | #REF! |  |  | #REF!
#REF! | #REF! |  |  | #REF!
#REF! | #REF! |  |  | #REF!
#REF! | #REF! |  |  | #REF!
#REF! | #REF! |  |  | #REF!
#REF! | #REF! |  |  | #REF!
#REF! | #REF! |  |  | #REF!
#REF! | #REF! |  |  | #REF!
#REF! | #REF! |  |  | #REF!
#REF! | #REF! |  |  | #REF!
#REF! | #REF! |  |  | #REF!
#REF! | #REF! |  |  | #REF!
#REF! | #REF! |  |  | #REF!
#REF! | #REF! |  |  | #REF!
#REF! | #REF! |  |  | #REF!
#REF! | #REF! |  |  | #REF!
#REF! | #REF! |  |  | #REF!
#REF! | #REF! |  |  | #REF!
#REF! | #REF! |  |  | #REF!
#REF! | #REF! |  |  | #REF!
#REF! | #REF! |  |  | #REF!
#REF! | #REF! |  |  | #REF!
#REF! | #REF! |  |  | #REF!
#REF! | #REF! |  |  | #REF!
#REF! | #REF! |  |  | #REF!
#REF! | #REF! |  |  | #REF!
#REF! | #REF! |  |  | #REF!
#REF! | #REF! |  |  | #REF!
#REF! | #REF! |  |  | #REF!
#REF! | #REF! |  |  | #REF!
#REF! | #REF! |  |  | #REF!
#REF! | #REF! |  |  | #REF!
#REF! | #REF! |  |  | #REF!
#REF! | #REF! |  |  | #REF!
#REF! | #REF! |  |  | #REF!
#REF! | #REF! |  |  | #REF!
#REF! | #REF! |  |  | #REF!
#REF! | #REF! |  |  | #REF!
#REF! | #REF! |  |  | #REF!
#REF! | #REF! |  |  | #REF!
#REF! | #REF! |  |  | #REF!
#REF! | #REF! |  |  | #REF!
#REF! | #REF! |  |  | #REF!
#REF! | #REF! |  |  | #REF!
#REF! | #REF! |  |  | #REF!
#REF! | #REF! |  |  | #REF!
#REF! | #REF! |  |  | #REF!
#REF! | #REF! |  |  | #REF!
#REF! | #REF! |  |  | #REF!
#REF! | #REF! |  |  | #REF!
#REF! | #REF! |  |  | #REF!
#REF! | #REF! |  |  | #REF!
#REF! | #REF! |  |  | #REF!
#REF! | #REF! |  |  | #REF!
#REF! | #REF! |  |  | #REF!
#REF! | #REF! |  |  | #REF!
#REF! | #REF! |  |  | #REF!
#REF! | #REF! |  |  | #REF!
#REF! | #REF! |  |  | #REF!
#REF! | #REF! |  |  | #REF!
#REF! | #REF! |  |  | #REF!
#REF! | #REF! |  |  | #REF!
#REF! | #REF! |  |  | #REF!
#REF! | #REF! |  |  | #REF!
#REF! | #REF! |  |  | #REF!
#REF! | #REF! |  |  | #REF!
#REF! | #REF! |  |  | #REF!
#REF! | #REF! |  |  | #REF!
#REF! | #REF! |  |  | #REF!
#REF! | #REF! |  |  | #REF!
#REF! | #REF! |  |  | #REF!
#REF! | #REF! |  |  | #REF!
#REF! | #REF! |  |  | #REF!
#REF! | #REF! |  |  | #REF!
#REF! | #REF! |  |  | #REF!
#REF! | #REF! |  |  | #REF!
#REF! | #REF! |  |  | #REF!
#REF! | #REF! |  |  | #REF!
#REF! | #REF! |  |  | #REF!
#REF! | #REF! |  |  | #REF!
#REF! | #REF! |  |  | #REF!
#REF! | #REF! |  |  | #REF!
#REF! | #REF! |  |  | #REF!
#REF! | #REF! |  |  | #REF!
#REF! | #REF! |  |  | #REF!
#REF! | #REF! |  |  | #REF!
#REF! | #REF! |  |  | #REF!
#REF! | #REF! |  |  | #REF!
#REF! | #REF! |  |  | #REF!
#REF! | #REF! |  |  | #REF!
#REF! | #REF! |  |  | #REF!
#REF! | #REF! |  |  | #REF!
#REF! | #REF! |  |  | #REF!
#REF! | #REF! |  |  | #REF!
#REF! | #REF! |  |  | #REF!
#REF! | #REF! |  |  | #REF!
#REF! | #REF! |  |  | #REF!
#REF! | #REF! |  |  | #REF!
#REF! | #REF! |  |  | #REF!
#REF! | #REF! |  |  | #REF!
#REF! | #REF! |  |  | #REF!
#REF! | #REF! |  |  | #REF!
#REF! | #REF! |  |  | #REF!
#REF! | #REF! |  |  | #REF!
#REF! | #REF! |  |  | #REF!
#REF! | #REF! |  |  | #REF!
#REF! | #REF! |  |  | #REF!
#REF! | #REF! |  |  | #REF!
#REF! | #REF! |  |  | #REF!
#REF! | #REF! |  |  | #REF!
#REF! | #REF! |  |  | #REF!
#REF! | #REF! |  |  | #REF!
#REF! | #REF! |  |  | #REF!
#REF! | #REF! |  |  | #REF!
#REF! | #REF! |  |  | #REF!
#REF! | #REF! |  |  | #REF!
#REF! | #REF! |  |  | #REF!
#REF! | #REF! |  |  | #REF!
#REF! | #REF! |  |  | #REF!
#REF! | #REF! |  |  | #REF!
#REF! | #REF! |  |  | #REF!
#REF! | #REF! |  |  | #REF!
#REF! | #REF! |  |  | #REF!
#REF! | #REF! |  |  | #REF!
#REF! | #REF! |  |  | #REF!
#REF! | #REF! |  |  | #REF!
#REF! | #REF! |  |  | #REF!
#REF! | #REF! |  |  | #REF!
#REF! | #REF! |  |  | #REF!
#REF! | #REF! |  |  | #REF!
#REF! | #REF! |  |  | #REF!
#REF! | #REF! |  |  | #REF!
#REF! | #REF! |  |  | #REF!
#REF! | #REF! |  |  | #REF!
#REF! | #REF! |  |  | #REF!
#REF! | #REF! |  |  | #REF!
#REF! | #REF! |  |  | #REF!
#REF! | #REF! |  |  | #REF!
#REF! | #REF! |  |  | #REF!
#REF! | #REF! |  |  | #REF!
#REF! | #REF! |  |  | #REF!
#REF! | #REF! |  |  | #REF!
#REF! | #REF! |  |  | #REF!
#REF! | #REF! |  |  | #REF!
#REF! | #REF! |  |  | #REF!
#REF! | #REF! |  |  | #REF!
#REF! | #REF! |  |  | #REF!
#REF! | #REF! |  |  | #REF!
#REF! | #REF! |  |  | #REF!
#REF! | #REF! |  |  | #REF!
#REF! | #REF! |  |  | #REF!
#REF! | #REF! |  |  | #REF!
#REF! | #REF! |  |  | #REF!
#REF! | #REF! |  |  | #REF!
#REF! | #REF! |  |  | #REF!
#REF! | #REF! |  |  | #REF!
#REF! | #REF! |  |  | #REF!
#REF! | #REF! |  |  | #REF!
#REF! | #REF! |  |  | #REF!
#REF! | #REF! |  |  | #REF!
#REF! | #REF! |  |  | #REF!
#REF! | #REF! |  |  | #REF!
#REF! | #REF! |  |  | #REF!
#REF! | #REF! |  |  | #REF!
#REF! | #REF! |  |  | #REF!
#REF! | #REF! |  |  | #REF!
#REF! | #REF! |  |  | #REF!
#REF! | #REF! |  |  | #REF!
#REF! | #REF! |  |  | #REF!
#REF! | #REF! |  |  | #REF!
#REF! | #REF! |  |  | #REF!
#REF! | #REF! |  |  | #REF!
#REF! | #REF! |  |  | #REF!
#REF! | #REF! |  |  | #REF!
#REF! | #REF! |  |  | #REF!
#REF! | #REF! |  |  | #REF!
#REF! | #REF! |  |  | #REF!
#REF! | #REF! |  |  | #REF!
#REF! | #REF! |  |  | #REF!
#REF! | #REF! |  |  | #REF!
#REF! | #REF! |  |  | #REF!
#REF! | #REF! |  |  | #REF!
#REF! | #REF! |  |  | #REF!
#REF! | #REF! |  |  | #REF!
#REF! | #REF! |  |  | #REF!
#REF! | #REF! |  |  | #REF!
#REF! | #REF! |  |  | #REF!
#REF! | #REF! |  |  | #REF!
#REF! | #REF! |  |  | #REF!
#REF! | #REF! |  |  | #REF!
#REF! | #REF! |  |  | #REF!
#REF! | #REF! |  |  | #REF!
#REF! | #REF! |  |  | #REF!
#REF! | #REF! |  |  | #REF!
#REF! | #REF! |  |  | #REF!
#REF! | #REF! |  |  | #REF!
#REF! | #REF! |  |  | #REF!
#REF! | #REF! |  |  | #REF!
#REF! | #REF! |  |  | #REF!
#REF! | #REF! |  |  | #REF!
#REF! | #REF! |  |  | #REF!
#REF! | #REF! |  |  | #REF!
#REF! | #REF! |  |  | #REF!
#REF! | #REF! |  |  | #REF!
#REF! | #REF! |  |  | #REF!
#REF! | #REF! |  |  | #REF!
#REF! | #REF! |  |  | #REF!
#REF! | #REF! |  |  | #REF!
#REF! | #REF! |  |  | #REF!
#REF! | #REF! |  |  | #REF!
#REF! | #REF! |  |  | #REF!
#REF! | #REF! |  |  | #REF!
#REF! | #REF! |  |  | #REF!
#REF! | #REF! |  |  | #REF!
#REF! | #REF! |  |  | #REF!
#REF! | #REF! |  |  | #REF!
#REF! | #REF! |  |  | #REF!
#REF! | #REF! |  |  | #REF!
#REF! | #REF! |  |  | #REF!
#REF! | #REF! |  |  | #REF!
#REF! | #REF! |  |  | #REF!
#REF! | #REF! |  |  | #REF!
| #REF! | [5 empty] | #REF!
#REF!
#REF!
#REF!
#REF!
#REF!
#REF!
#REF!
#REF!
#REF!
#REF!
#REF!
#REF!
#REF!
#REF!
#REF!
#REF!
#REF!
#REF!
#REF!
#REF!
#REF!
#REF!
#REF!
#REF!
#REF!
#REF!
#REF!
#REF!
#REF!
#REF!
#REF!
#REF!
#REF!
#REF!
#REF!
#REF!
#REF!
#REF!
#REF!
#REF!
#REF!
#REF!
#REF!
#REF!
#REF!
#REF!
#REF!
#REF!
#REF!
#REF!
#REF!
#REF!
#REF!
#REF!
#REF!
#REF!
#REF!
#REF!
#REF!
#REF!
#REF!
#REF!
#REF!
#REF!
#REF!
#REF!
#REF!
#REF!
#REF!
#REF!
#REF!
#REF!
#REF!
#REF!
#REF!
#REF!
#REF!

## CSV Report
JTI1910320b | 296 | 2019-10-22 | 2019-11-01
MB13 BULK#2 |  | Au1 | Au2 | Au3 | WT1 | OW
Scheme |  | FA50A | FA50A | FA50A | Weight | Weight
Units |  | ppm | ppm | ppm | g | kg
Detection Limit |  | 0.01 | 0.01 | 0.01 | 0.01 | 0.1
Blank 1 |  | <0.01 |  |  | 50
HKR03687 |  | 0.029 |  |  | 50.89 | 3.95
HKR03688 |  | 0.012 |  |  | 51.04 | 3.423
HKR03689 |  | 0.011 |  |  | 50.27 | 4.409
HKR03690 |  | <0.01 |  |  | 48.68 | 3.466
HKR03691 |  | <0.01 |  |  | 50.07 | 3.072
HKR03692 |  | 0.012 |  |  | 49.36 | 2.874
HKR03693 |  | <0.01 |  |  | 50.99 | 1.755
HKR03694 |  | 0.01 |  |  | 50.81 | 2.831
HKR03695 |  | 0.017 |  |  | 49.37 | 3.217
HKR03696 |  | 0.044 |  |  | 50.77 | 1.623
HKR03697 |  | S.N.R.
HKR03698 |  | <0.01 |  |  | 49.1 | 2.376
HKR03699 |  | S.N.R.
HKR03700 |  | <0.01 |  |  | 29.13 | 0.094
Nominal |  | 0.78 | 0.78
STD 1 AUOE-12 |  | 0.777 | 0.76 |  | 29.84
HKR03701 |  | <0.01 |  |  | 48.37 | 3.436
HKR03702 |  | <0.01 |  |  | 49.86 | 3.251
HKR03703 |  | <0.01 |  |  | 50.46 | 4.039
HKR03704 |  | <0.01 |  |  | 51.58 | 3.148
HKR03705 |  | 0.01 |  |  | 51.2 | 0.506
HKR03706 |  | <0.01 |  |  | 50.36 | 2.649
HKR03707 |  | 0.018 |  |  | 49.6 | 3.49
HKR03708 |  | <0.01 |  |  | 51.77 | 4.167
HKR03708Rpt |  | <0.01 |  |  | 51.33
HKR03709 |  | <0.01 |  |  | 50.68 | 5.122
HKR03710 |  | <0.01 |  |  | 50.8 | 1.024
HKR03711 |  | <0.01 |  |  | 49.16 | 2.638
HKR03712 |  | 0.113 | 0.131 |  | 48.32 | 1.081
HKR03713 |  | 0.055 |  |  | 49.99 | 1.485
HKR03714 |  | 0.031 |  |  | 50.3 | 1.68
HKR03715 |  | 0.028 |  |  | 49.75 | 1.785
HKR03716 |  | 0.043 |  |  | 48.52 | 2.736
HKR03717 |  | 0.045 |  |  | 50.24 | 2.867
HKR03718 |  | 0.03 |  |  | 49.43 | 1.111
HKR03719 |  | 0.013 |  |  | 51.28 | 1.467
HKR03719Rpt |  | 0.01 |  |  | 49.05
HKR03720 |  | 0.355 |  |  | 29.13 | 0.081
HKR03721 |  | 0.01 |  |  | 50.01 | 0.73
HKR03722 |  | <0.01 |  |  | 48.85 | 2.428
HKR03723 |  | <0.01 |  |  | 52.05 | 3.709
HKR03724 |  | 0.012 |  |  | 48.76 | 2.947
HKR03725 |  | <0.01 |  |  | 50.23 | 2.128
Nominal |  | 3.77
STD 2 AUSK-7 |  | 3.688 |  |  | 29.33
HKR03726 |  | 0.012 |  |  | 50.2 | 2.101
HKR03727 |  | <0.01 |  |  | 50.66 | 3.355
HKR03728 |  | <0.01 |  |  | 48.8 | 2.549
HKR03729 |  | <0.01 |  |  | 49.73 | 1.938
HKR03730 |  | 0.034 |  |  | 49.72 | 3.006
HKR03731 |  | <0.01 |  |  | 51.07 | 4.695
HKR03732 |  | 0.04 |  |  | 50.31 | 4.721
Blank 2 |  | 0.01 |  |  | 50
HKR03733 |  | 0.012 |  |  | 49.63 | 4.511
HKR03734 |  | 0.039 |  |  | 47.75 | 3.411
HKR03735 |  | 0.02 |  |  | 49.62 | 2.474
HKR03736 |  | 0.014 |  |  | 50.58 | 3.454
HKR03737 |  | <0.01 |  |  | 49.03 | 3.52
HKR03738 |  | 0.309 | 0.341 |  | 51.77 | 2.786
HKR03739 |  | 0.019 |  |  | 50.43 | 2.006
HKR03740 |  | 1.973 |  |  | 29.04 | 0.082
HKR03741 |  | <0.01 |  |  | 49.44 | 2.114
Nominal |  | 2.5
STD 3 AUOI-6 |  | 2.501 |  |  | 29.71
HKR03742 |  | <0.01 |  |  | 49.33 | 1.539
HKR03743 |  | 0.09 | 0.124 |  | 51.97 | 3.763
HKR03744 |  | 0.018 |  |  | 48.32 | 3.812
HKR03745 |  | 0.025 |  |  | 50.55 | 2.985
HKR03746 |  | 0.079 |  |  | 51.18 | 3.322
HKR03747 |  | 0.035 |  |  | 49.31 | 1.899
HKR03748 |  | 0.017 |  |  | 49.56 | 3.011
HKR03748Rpt |  | 0.01 |  |  | 51.96
HKR03749 |  | 0.021 |  |  | 50.57 | 1.362
HKR03750 |  | <0.01 |  |  | 50.57 | 3.553
HKR03751 |  | 0.011 |  |  | 50.24 | 2.289
HKR03752 |  | 0.011 |  |  | 49.59 | 1.974
HKR03753 |  | <0.01 |  |  | 51.88 | 3.67
HKR03754 |  | <0.01 |  |  | 51.84 | 2.494
HKR03755 |  | 0.025 |  |  | 49.65 | 3.667
HKR03756 |  | <0.01 |  |  | 51.04 | 4.686
HKR03757 |  | <0.01 |  |  | 50.07 | 3.34
HKR03758 |  | <0.01 |  |  | 48.51 | 3.435
HKR03759 |  | 0.021 |  |  | 50.29 | 2.271
HKR03760 |  | 0.847 |  |  | 29.43 | 0.082
HKR03761 |  | 0.036 |  |  | 49.99 | 3.074
Nominal |  | 0.78
STD 4 AUOE-12 |  | 0.776 |  |  | 29.46
HKR03762 |  | 0.013 |  |  | 50.08 | 3.488
HKR03763 |  | 0.08 |  |  | 51.45 | 2.034
HKR03764 |  | 0.088 |  |  | 49.43 | 2.7
HKR03765 |  | 0.092 |  |  | 49.6 | 2.804
HKR03766 |  | 0.051 |  |  | 49.71 | 2.402
HKR03767 |  | 0.021 |  |  | 50.96 | 2.483
HKR03767Rpt |  | 0.012 |  |  | 50.84
HKR03768 |  | <0.01 |  |  | 50.71 | 1.68
HKR03769 |  | 0.279 | 0.274 |  | 49.55 | 1.769
HKR03770 |  | S.N.R.
HKR03771 |  | 0.017 |  |  | 50.86 | 1.979
HKR03772 |  | 0.027 |  |  | 50.89 | 2.927
HKR03773 |  | 0.028 |  |  | 50.63 | 4.246
HKR03774 |  | 0.061 |  |  | 51.39 | 3.872
HKR03775 |  | 0.237 | 0.261 |  | 51.25 | 2.696
HKR03776 |  | 0.027 |  |  | 51.17 | 2.073
HKR03777 |  | 0.023 |  |  | 49.36 | 2.347
HKR03778 |  | 0.172 | 0.266 |  | 51.46 | 2.389
Blank 3 |  | <0.01 |  |  | 50
HKR03779 |  | 0.108 |  |  | 51.37 | 2.428
HKR03780 |  | 0.368 |  |  | 29.62 | 0.081
HKR03781 |  | 0.125 |  |  | 49.2 | 2.336
HKR03782 |  | <0.01 |  |  | 49.19 | 2.338
HKR03782Rpt |  | <0.01 |  |  | 50.27
HKR03783 |  | 0.026 |  |  | 49.53 | 3.173
HKR03784 |  | 0.053 |  |  | 51.45 | 2.796
HKR03785 |  | 0.012 |  |  | 50.97 | 2.024
HKR03786 |  | 0.031 |  |  | 48.95 | 1.594
HKR03787 |  | 0.039 |  |  | 51.2 | 2.619
HKR03788 |  | 0.018 |  |  | 49.25 | 4.035
HKR03789 |  | 0.026 |  |  | 50.97 | 3.009
Nominal |  | 2.92
STD 5 AUOJ-8 |  | 2.853 |  |  | 31.07
HKR03790 |  | 0.016 |  |  | 48.06 | 3.322
HKR03791 |  | <0.01 |  |  | 51.24 | 1.086
HKR03792 |  | <0.01 |  |  | 49.73 | 4.832
HKR03793 |  | <0.01 |  |  | 50.35 | 3.74
HKR03794 |  | <0.01 |  |  | 51.75 | 5.068
HKR03795 |  | <0.01 |  |  | 48.97 | 4.392
HKR03796 |  | 0.19 | 0.242 |  | 51.58 | 2.987
HKR03797 |  | 0.029 |  |  | 48.91 | 3.444
HKR03798 |  | 0.011 |  |  | 48.08 | 1.081
HKR03799 |  | 0.026 |  |  | 50.62 | 3.903
HKR03800 |  | 0.839 |  |  | 30.9 | 0.082
HKR03801 |  | 0.012 |  |  | 51.23 | 3.964
HKR03802 |  | 0.016 |  |  | 48.78 | 3.272
HKR03803 |  | 0.01 |  |  | 50.19 | 2.259
HKR03804 |  | <0.01 |  |  | 49.77 | 3.514
HKR03805 |  | 0.016 |  |  | 51.02 | 3.363
HKR03806 |  | <0.01 |  |  | 50.67 | 1.779
HKR03807 |  | 0.019 |  |  | 49.91 | 1.714
HKR03808 |  | 0.012 |  |  | 48.25 | 0.51
HKR03809 |  | <0.01 |  |  | 50.14 | 2.219
HKR03809Rpt |  | <0.01 |  |  | 50.75
HKR03810 |  | 0.062 |  |  | 48.9 | 3.196
HKR03811 |  | 0.154 | 0.203 |  | 51.04 | 1.399
HKR03812 |  | 0.14 | 0.107 |  | 48.5 | 3.405
HKR03813 |  | 0.067 |  |  | 49.91 | 2.699
HKR03814 |  | <0.01 |  |  | 50.93 | 3.114
HKR03815 |  | 0.033 |  |  | 50.05 | 4.853
HKR03816 |  | 0.031 |  |  | 50.21 | 4.284
HKR03817 |  | 0.031 |  |  | 51.96 | 1.401
HKR03818 |  | 0.033 |  |  | 50.94 | 3.291
Nominal |  | 3.77
STD 6 AUSK-7 |  | 3.764 |  |  | 31.58
HKR03819 |  | 0.102 | 0.119 |  | 48.89 | 4.586
HKR03820 |  | 0.769 | 0.88 |  | 30.52 | 0.081
HKR03821 |  | 0 |  |  | 50.47 | 3.576
HKR03822 |  | <0.01 |  |  | 48.83 | 3.748
HKR03823 |  | <0.01 |  |  | 48.88 | 0.338
HKR03824 |  | 0.016 |  |  | 49.92 | 0.552
Blank 4 |  | <0.01 |  |  | 50
HKR03825 |  | 0.013 |  |  | 49.13 | 1.435
HKR03826 |  | 0.03 |  |  | 50.19 | 0.914
HKR03827 |  | 0.081 |  |  | 49.75 | 2.056
HKR03828 |  | 0.22 | 0.15 |  | 51.58 | 3.248
HKR03829 |  | 0.019 |  |  | 51.68 | 4.398
HKR03830 |  | 0.039 |  |  | 49.02 | 4.084
HKR03831 |  | 0.019 |  |  | 49.53 | 0.911
HKR03832 |  | 0.04 |  |  | 51.78 | 3.082
Nominal |  | 0.78
STD 7 AUOE-12 |  | 0.749 |  |  | 30.11
HKR03833 |  | <0.01 |  |  | 50.02 | 2.396
HKR03834 |  | 0.011 |  |  | 51.82 | 0.635
HKR03835 |  | <0.01 |  |  | 48.68 | 0.636
HKR03836 |  | <0.01 |  |  | 51.66 | 0.84
HKR03837 |  | <0.01 |  |  | 51.66 | 1.786
HKR03838 |  | 0.062 |  |  | 50 | 3.244
HKR03839 |  | 0.143 |  |  | 49.63 | 1.867
HKR03839Rpt |  | 0.145 |  |  | 50.25
HKR03840 |  | 0.369 |  |  | 30.77 | 0.08
HKR03841 |  | 0.165 |  |  | 51.16 | 2.515
HKR03842 |  | 0.342 |  |  | 51.27 | 1.17
HKR03843 |  | 0.312 | 0.318 |  | 50.98 | 3.442
HKR03844 |  | 0.193 |  |  | 51.79 | 2.45
HKR03845 |  | 0.017 |  |  | 51.47 | 4.558
HKR03846 |  | 0.02 |  |  | 51.46 | 3.817
HKR03846Rpt |  | 0.014 |  |  | 49.23
HKR03847 |  | 0.016 |  |  | 50.64 | 1.8
HKR03848 |  | <0.01 |  |  | 49.32 | 1.678
HKR03849 |  | 0.013 |  |  | 48.85 | 1.294
HKR03850 |  | 0.03 |  |  | 51.44 | 1.244
HKR03851 |  | 0.062 |  |  | 19.2 | 1.292
HKR03852 |  | 0.332 | 0.368 |  | 19.52 | 2.15
HKR03853 |  | 0.227 | 0.172 |  | 49.27 | 1.046
HKR03854 |  | 0.04 |  |  | 49.05 | 3.787
HKR03855 |  | 0.069 |  |  | 49.62 | 2.894
HKR03856 |  | 0.11 |  |  | 48.81 | 2.634
HKR03857 |  | 0.109 |  |  | 51.69 | 2.245
HKR03858 |  | 0.074 |  |  | 49.1 | 2.042
HKR03859 |  | 0.044 |  |  | 50.05 | 1.799
Nominal |  | 2.5
STD 8 AUOI-6 |  | 2.453 |  |  | 31.3
HKR03860 |  | 0.89 |  |  | 30.51 | 0.079
HKR03861 |  | 0.153 |  |  | 49.88 | 1.699
HKR03862 |  | 0.196 |  |  | 49.39 | 1.023
HKR03863 |  | 0.201 |  |  | 49.57 | 1.851
HKR03864 |  | 0.58 | 0.595 |  | 49.69 | 1.039
HKR03865 |  | 0.207 |  |  | 50.76 | 2.155
HKR03866 |  | 0.167 |  |  | 51 | 1.683
HKR03867 |  | 0.057 |  |  | 51.34 | 1.265
HKR03868 |  | 0.172 |  |  | 50.27 | 1.739
HKR03869 |  | 0.093 |  |  | 51.54 | 2.185
HKR03870 |  | 0.235 |  |  | 49.75 | 1.242
Blank 5 |  | <0.01 |  |  | 50
HKR03871 |  | 0.019 |  |  | 50.8 | 1.977
HKR03872 |  | 0.037 |  |  | 51.41 | 1.982
HKR03873 |  | 0.092 |  |  | 50.32 | 2.277
HKR03874 |  | 0.097 |  |  | 48.63 | 0.722
HKR03874Rpt |  | 0.085 |  |  | 51.29
Nominal |  | 2.92
STD 9 AUOJ-8 |  | 2.892 |  |  | 30.57
HKR03875 |  | 0.085 |  |  | 48.38 | 2.273
HKR03876 |  | 0.01 |  |  | 19.69 | 3.727
HKR03877 |  | 0.047 |  |  | 50.16 | 1.156
HKR03878 |  | 0.037 |  |  | 50.57 | 1.461
HKR03879 |  | 0.162 | 0.194 |  | 48.54 | 3.429
HKR03880 |  | 2.01 |  |  | 31.04 | 0.081
HKR03881 |  | 0.161 |  |  | 50.72 | 2.242
HKR03882 |  | 0.151 |  |  | 49.84 | 1.244
HKR03883 |  | 0.081 |  |  | 48.97 | 2.924
HKR03884 |  | 0.064 |  |  | 49.74 | 1.013
HKR03885 |  | 0.113 |  |  | 50.95 | 1.787
HKR03886 |  | 0.135 |  |  | 49.83 | 1.573
HKR03887 |  | 0.098 |  |  | 49.63 | 3.272
HKR03888 |  | 0.123 |  |  | 51.5 | 2.152
HKR03889 |  | 0.997 | 0.968 |  | 49.73 | 2.175
HKR03890 |  | 0.502 | 0.473 |  | 51.31 | 4.843
HKR03891 |  | 0.022 |  |  | 49.78 | 1.974
HKR03892 |  | 0.036 |  |  | 48.94 | 2.734
HKR03893 |  | 0.025 |  |  | 49.44 | 1.564
HKR03894 |  | 0.068 |  |  | 50.36 | 3.023
Nominal |  | 0.78
STD10 AUOE-12 |  | 0.762 |  |  | 29.31
HKR03895 |  | 0.071 |  |  | 50.44 | 3.377
HKR03896 |  | 0.168 |  |  | 48.7 | 1.873
HKR03897 |  | 0.121 |  |  | 50.77 | 3.083
HKR03898 |  | 0.051 |  |  | 50.72 | 2.486
HKR03899 |  | 0.172 |  |  | 50.69 | 2.34
HKR03900 |  | 0.347 |  |  | 30.95 | 0.081
HKR03901 |  | 0.191 |  |  | 20.76 | 3.125
HKR03902 |  | 0.133 |  |  | 20.13 | 3.808
HKR03903 |  | 0.057 |  |  | 19.34 | 1.567
HKR03904 |  | 0.074 |  |  | 20.27 | 2.408
HKR03905 |  | 0.102 |  |  | 20.95 | 2.847
HKR03906 |  | 0.706 | 0.698 |  | 50.14 | 2.365
HKR03907 |  | 0.264 |  |  | 50.63 | 2.273
HKR03908 |  | 0.121 |  |  | 48.86 | 4.573
HKR03909 |  | 0.147 |  |  | 49.77 | 3.155
HKR03910 |  | 0.133 |  |  | 49.48 | 4.013
HKR03911 |  | 0.057 |  |  | 51.6 | 1.439
HKR03911Rpt |  | 0.076 |  |  | 50.92
HKR03912 |  | 0.025 |  |  | 51.04 | 3.155
HKR03913 |  | 0.063 |  |  | 50.79 | 3.962
HKR03914 |  | 0.056 |  |  | 49.96 | 2.792
HKR03915 |  | 0.076 |  |  | 51.21 | 3.616
HKR03915Rpt |  | 0.085 |  |  | 49.84
Blank 6 |  | <0.01 |  |  | 50
HKR03916 |  | 0.067 |  |  | 49.64 | 2.627
HKR03917 |  | 0.077 |  |  | 50.77 | 3.253
HKR03918 |  | 0.08 |  |  | 49.22 | 3.009
HKR03919 |  | 0.021 |  |  | 50.17 | 2.878
HKR03920 |  | 1.976 |  |  | 30.82 | 0.081
HKR03921 |  | 0.088 |  |  | 50.49 | 3.964
HKR03922 |  | 0.068 |  |  | 50.28 | 3.573
HKR03923 |  | 0.028 |  |  | 50.78 | 4.298
Nominal |  | 1.99
STD 11 AUOH-6 |  | 2.022 |  |  | 30.06
HKR03924 |  | 0.021 |  |  | 50.41 | 4.379
HKR03925 |  | 0.011 |  |  | 50.48 | 4.248
HKR03926 |  | 0.023 |  |  | 48.9 | 2.31
HKR03927 |  | 0.06 |  |  | 50.32 | 2.516
HKR03928 |  | 0.012 |  |  | 49.6 | 3.73
HKR03929 |  | 0.016 |  |  | 49.63 | 3.498
HKR03930 |  | 0.01 |  |  | 49.69 | 2.34
HKR03931 |  | 0.011 |  |  | 50.65 | 4.49
HKR03932 |  | <0.01 |  |  | 49.28 | 3.525
HKR03933 |  | 0.011 |  |  | 51.06 | 4.889
HKR03934 |  | S.N.R.
HKR03935 |  | <0.01 |  |  | 51.07 | 5.253
HKR03936 |  | <0.01 |  |  | 50.98 | 1.227
HKR03937 |  | <0.01 |  |  | 50.16 | 1.769
HKR03938 |  | 0.01 |  |  | 51.57 | 2.125
HKR03939 |  | <0.01 |  |  | 50.31 | 2.839
HKR03940 |  | 0.373 |  |  | 20.64 | 0.082
HKR03940Rpt |  | 0.385 |  |  | 20.48
HKR03941 |  | <0.01 |  |  | 49.64 | 2.665
HKR03942 |  | <0.01 |  |  | 49.89 | 3.093
HKR03943 |  | 0.015 |  |  | 49.39 | 1.137
HKR03944 |  | 0.011 |  |  | 49.89 | 4.05
HKR03945 |  | 0.013 |  |  | 48.27 | 2.268
HKR03946 |  | 0.012 |  |  | 48.68 | 4.458
HKR03947 |  | 0.016 |  |  | 49.87 | 5.012
HKR03948 |  | 0.011 |  |  | 48.66 | 3.347
HKR03949 |  | 0.018 |  |  | 50.47 | 1.98
Nominal |  | 3.77
STD 12 AUSK-7 |  | 3.775 |  |  | 30.49
HKR03950 |  | 0.022 |  |  | 51.78 | 3.108
HKR03951 |  | 0.016 |  |  | 49.93 | 2.941
HKR03952 |  | 0.015 |  |  | 50.23 | 3.946
HKR03953 |  | 0.012 |  |  | 51.62 | 4.624
HKR03954 |  | 0.029 |  |  | 49.01 | 1.946
HKR03955 |  | <0.01 |  |  | 50.41 | 0.442
HKR03956 |  | <0.01 |  |  | 48.87 | 1.599
HKR03957 |  | <0.01 |  |  | 50.79 | 1.948
HKR03958 |  | 0.011 |  |  | 49.33 | 1.412
HKR03959 |  | <0.01 |  |  | 51.26 | 2.693
HKR03960 |  | 0.824 |  |  | 28.72 | 0.083
HKR03961 |  | 0.011 |  |  | 51.48 | 3.549
HKR03961Rpt |  | 0.01 |  |  | 48.89
Blank 7 |  | <0.01 |  |  | 50
HKR03962 |  | 0.01 |  |  | 50.44 | 3.993
HKR03963 |  | 0.059 |  |  | 48.78 | 1.699
HKR03964 |  | 0.013 |  |  | 48.85 | 3.929
HKR03965 |  | 0.084 |  |  | 48.89 | 1.859
HKR03966 |  | 0.027 |  |  | 49.71 | 2.509
HKR03967 |  | 0.063 |  |  | 50.15 | 3.612
HKR03968 |  | 0.034 |  |  | 50.9 | 3.705
HKR03969 |  | <0.01 |  |  | 48.66 | 1.047
HKR03970 |  | 0.529 | 0.501 |  | 50.75 | 2.869
HKR03971 |  | 0.106 |  |  | 48.59 | 1.009
HKR03972 |  | 0.026 |  |  | 51.93 | 3.246
HKR03973 |  | <0.01 |  |  | 50.71 | 2.791
HKR03974 |  | 0.016 |  |  | 51.06 | 3.874
HKR03975 |  | 0.03 |  |  | 48.27 | 2.215
HKR03976 |  | 0.117 | 0.12 |  | 49.54 | 0.86
HKR03977 |  | 0.019 |  |  | 50.91 | 1.025
HKR03978 |  | <0.01 |  |  | 48.22 | 1.094
HKR03979 |  | <0.01 |  |  | 49.98 | 1.624
HKR03980 |  | 2.002 |  |  | 29.91 | 0.082
HKR03981 |  | 0.091 |  |  | 49 | 1.476
HKR03982 |  | 0.037 |  |  | 49.04 | 3.749
HKR03983 |  | 0.016 |  |  | 49.37 | 3.395
HKR03984 |  | 0.036 |  |  | 49.02 | 3.904
HKR03985 |  | 0.028 |  |  | 50.78 | 3.144
HKR03986 |  | <0.01 |  |  | 49.89 | 1.626
Nominal |  | 2.5
STD 13 AUOI-6 |  | 2.519 |  |  | 29.8
S.N.R.
Sample not received.
OW
Weight of sample (including bag) delivered to laboratory.
WT1
Weight of sample used for analysis.
SCHEME FA50A/FA30A
A nominal charge sample of 50g/30g is fired and cupelled as per the classical lead collection fire assay process. The noble metal prill is parted with nitric acid, dissolved in aqua regia and diluted for analysis. Analyses are performed via AAS.
Due to the nature of some samples charge weights may have been reduced.

## Photo Report (hidden)
JINNING Photo Report
| JOB NUMBER: | #REF!
| Project: | #REF!
| Client Order#: | #REF!
| Client Name: | #REF!
Samples Description | JTI received the samples in a bulka bag on a pallet. Inside were sub-sets of samples in labeled bags. Each bag contained samples in labeled calico bags.
Timeline | Photo
Samples arrive lab
#REF!
#REF!
Samples sorted
#REF!
Prep Finished
#REF!
Sample assay Au1 finish
#REF!
Sample assay Au2 finish
#REF!
MAD Finish
25/07/2018 11:00AM
Report time
26/07/2018 9:00AM
Sample storage
25/07/2018 2:00PM
All orders are accepted and all reports and certificates issued subject to the Terms and Conditions of Service which are attached separately.
Contact us: 14 Bell St, Canning Vale WA 6155
Tel:+61(8) 6107 4655 E-mail: michael.watkins@jinning.com.au

## Client list (hidden)
| CLIENT | ADDRESS | CONTACT | PROJECT | P/O#
Minjar/SXO | Minjar Gold Pty Ltd [Southern Cross] |  | Clinton.Kuehnapfel@minjargold.com.au | JACCOLETTI
HANKING | Hanking Australia Investment Pty Ltd | Level 26, 140 St. George Tce, Perth | Fan.Wu@hanking.com.au | COOL_02
INTERMIN | INTERMIN RESOURCES LTD |  | jose.veracruz@intermin.com.au; dofarrell@intermin.com.au
Top Iron | Top Iron Pty Ltd | PO Box 666, West Perth, 6872 | pboyd@topiron.com.au; imackintosh@topiron.com.au; smackintosh@topiron.com.au
Minjar/GDE | Minjar Gold Pty Ltd [Golden Dragon Exploration] |  | Tony.Fitzpatrick@minjargold.com.au
KalNorth | KalNorth Gold Mines | L2, Suite 9,389 Oxford Street,Mount Hawthorn,WA 6016 | lijun.yang@ggcmining.com
lijun.yang@kalnorthgoldmines.com
Toucan | Toucan Gold Pty Ltd |  | ajohnsy@bigpond.com; yundaga@bigpond.com
Dr Mingyan | Dr Mingyan Wang,Brad Strange | 26B Sergeant Rd, Melville,6156,WA | bradstrange@me.com; mingyan78.wang@outlook.com

## SID (hidden)
#REF! | mad | #REF!
#REF! | mad | #REF!
#REF! | mad | #REF!
#REF! | mad | #REF!
#REF! | mad | #REF!
#REF! | mad | #REF!
#REF! | mad | #REF!
#REF! | mad | #REF!
#REF! | mad | #REF!
#REF! | mad | #REF!
#REF! | mad | #REF!
#REF! | mad | #REF!
#REF! | mad | #REF!
#REF! | mad | #REF!
#REF! | mad | #REF!
#REF! | mad | #REF!
#REF! | mad | #REF!
#REF! | mad | #REF!
#REF! | mad | #REF!
#REF! | mad | #REF!
#REF! | mad | #REF!
#REF! | mad | #REF!
#REF! | mad | #REF!
#REF! | mad | #REF!
#REF! | mad | #REF!
#REF! | mad | #REF!
#REF! | mad | #REF!
#REF! | mad | #REF!
#REF! | mad | #REF!
#REF! | mad | #REF!
#REF! | mad | #REF!
#REF! | mad | #REF!
#REF! | mad | #REF!
#REF! | mad | #REF!
#REF! | mad | #REF!
#REF! | mad | #REF!
#REF! | mad | #REF!
#REF! | mad | #REF!
#REF! | mad | #REF!
#REF! | mad | #REF!
#REF! | mad | #REF!
#REF! | mad | #REF!
#REF! | mad | #REF!
#REF! | mad | #REF!
#REF! | mad | #REF!
#REF! | mad | #REF!
#REF! | mad | #REF!
#REF! | mad | #REF!
#REF! | mad | #REF!
#REF! | mad | #REF!
#REF! | mad | #REF!
#REF! | mad | #REF!
#REF! | mad | #REF!
#REF! | mad | #REF!
#REF! | mad | #REF!
#REF! | mad | #REF!
#REF! | mad | #REF!
#REF! | mad | #REF!
#REF! | mad | #REF!
#REF! | mad | #REF!
#REF! | mad | #REF!
#REF! | mad | #REF!
#REF! | mad | #REF!
#REF! | mad | #REF!
#REF! | mad | #REF!
#REF! | mad | #REF!
#REF! | mad | #REF!
#REF! | mad | #REF!
#REF! | mad | #REF!
#REF! | mad | #REF!
#REF! | mad | #REF!
#REF! | mad | #REF!
#REF! | mad | #REF!
#REF! | mad | #REF!
#REF! | mad | #REF!
#REF! | mad | #REF!
#REF! | mad | #REF!
#REF! | mad | #REF!
#REF! | mad | #REF!
#REF! | mad | #REF!
#REF! | mad | #REF!
#REF! | mad | #REF!
#REF! | mad | #REF!
#REF! | mad | #REF!
#REF! | mad | #REF!
#REF! | mad | #REF!
#REF! | mad | #REF!
#REF! | mad | #REF!
#REF! | mad | #REF!
#REF! | mad | #REF!
#REF! | mad | #REF!
#REF! | mad | #REF!
#REF! | mad | #REF!
#REF! | mad | #REF!
#REF! | mad | #REF!
#REF! | mad | #REF!
#REF! | mad | #REF!
#REF! | mad | #REF!
#REF! | mad | #REF!
#REF! | mad | #REF!
#REF! | mad | #REF!
#REF! | mad | #REF!
#REF! | mad | #REF!
#REF! | mad | #REF!
#REF! | mad | #REF!
#REF! | mad | #REF!
#REF! | mad | #REF!
#REF! | mad | #REF!
#REF! | mad | #REF!
#REF! | mad | #REF!
#REF! | mad | #REF!
#REF! | mad | #REF!
#REF! | mad | #REF!
#REF! | mad | #REF!
#REF! | mad | #REF!
#REF! | mad | #REF!
#REF! | mad | #REF!
#REF! | mad | #REF!
#REF! | mad | #REF!
#REF! | mad | #REF!
#REF! | mad | #REF!
#REF! | mad | #REF!
#REF! | mad | #REF!
#REF! | mad | #REF!
#REF! | mad | #REF!
#REF! | mad | #REF!
#REF! | mad | #REF!
#REF! | mad | #REF!
#REF! | mad | #REF!
#REF! | mad | #REF!
#REF! | mad | #REF!
#REF! | mad | #REF!
#REF! | mad | #REF!
#REF! | mad | #REF!
#REF! | mad | #REF!
#REF! | mad | #REF!
#REF! | mad | #REF!
#REF! | mad | #REF!
#REF! | mad | #REF!
#REF! | mad | #REF!
#REF! | mad | #REF!
#REF! | mad | #REF!
#REF! | mad | #REF!
#REF! | mad | #REF!
#REF! | mad | #REF!
#REF! | mad | #REF!
#REF! | mad | #REF!
#REF! | mad | #REF!
#REF! | mad | #REF!
#REF! | mad | #REF!
#REF! | mad | #REF!
#REF! | mad | #REF!
#REF! | mad | #REF!
#REF! | mad | #REF!
#REF! | mad | #REF!
#REF! | mad | #REF!
#REF! | mad | #REF!
#REF! | mad | #REF!
#REF! | mad | #REF!
#REF! | mad | #REF!
#REF! | mad | #REF!
#REF! | mad | #REF!
#REF! | mad | #REF!
#REF! | mad | #REF!
#REF! | mad | #REF!
#REF! | mad | #REF!
#REF! | mad | #REF!
#REF! | mad | #REF!
#REF! | mad | #REF!
#REF! | mad | #REF!
#REF! | mad | #REF!
#REF! | mad | #REF!
#REF! | mad | #REF!
#REF! | mad | #REF!
#REF! | mad | #REF!
#REF! | mad | #REF!
#REF! | mad | #REF!
#REF! | mad | #REF!
#REF! | mad | #REF!
#REF! | mad | #REF!
#REF! | mad | #REF!
#REF! | mad | #REF!
#REF! | mad | #REF!
#REF! | mad | #REF!
#REF! | mad | #REF!
#REF! | mad | #REF!
#REF! | mad | #REF!
#REF! | mad | #REF!
#REF! | mad | #REF!
#REF! | mad | #REF!
#REF! | mad | #REF!
#REF! | mad | #REF!
#REF! | mad | #REF!
#REF! | mad | #REF!
#REF! | mad | #REF!
#REF! | mad | #REF!
#REF! | mad | #REF!
#REF! | mad | #REF!
#REF! | mad | #REF!
#REF! | mad | #REF!
#REF! | mad | #REF!
#REF! | mad | #REF!
#REF! | mad | #REF!
#REF! | mad | #REF!
#REF! | mad | #REF!
#REF! | mad | #REF!
#REF! | mad | #REF!
#REF! | mad | #REF!
#REF! | mad | #REF!
#REF! | mad | #REF!
#REF! | mad | #REF!
#REF! | mad | #REF!
#REF! | mad | #REF!
#REF! | mad | #REF!
#REF! | mad | #REF!
#REF! | mad | #REF!
#REF! | mad | #REF!
#REF! | mad | #REF!
#REF! | mad | #REF!
#REF! | mad | #REF!
#REF! | mad | #REF!
#REF! | mad | #REF!
#REF! | mad | #REF!
#REF! | mad | #REF!
#REF! | mad | #REF!
#REF! | mad | #REF!
#REF! | mad | #REF!
#REF! | mad | #REF!
#REF! | mad | #REF!
#REF! | mad | #REF!
#REF! | mad | #REF!
#REF! | mad | #REF!
#REF! | mad | #REF!
#REF! | mad | #REF!
#REF! | mad | #REF!
#REF! | mad | #REF!
#REF! | mad | #REF!
#REF! | mad | #REF!
#REF! | mad | #REF!
#REF! | mad | #REF!
#REF! | mad | #REF!
#REF! | mad | #REF!
#REF! | mad | #REF!
#REF! | mad | #REF!
#REF! | mad | #REF!
#REF! | mad | #REF!
#REF! | mad | #REF!
#REF! | mad | #REF!
#REF! | mad | #REF!
#REF! | mad | #REF!
#REF! | mad | #REF!
#REF! | mad | #REF!
#REF! | mad | #REF!
#REF! | mad | #REF!
#REF! | mad | #REF!
#REF! | mad | #REF!
#REF! | mad | #REF!
#REF! | mad | #REF!
#REF! | mad | #REF!
#REF! | mad | #REF!
#REF! | mad | #REF!
#REF! | mad | #REF!
#REF! | mad | #REF!
#REF! | mad | #REF!
#REF! | mad | #REF!
#REF! | mad | #REF!
#REF! | mad | #REF!
#REF! | mad | #REF!
#REF! | mad | #REF!
#REF! | mad | #REF!
#REF! | mad | #REF!
#REF! | mad | #REF!
#REF! | mad | #REF!
#REF! | mad | #REF!
#REF! | mad | #REF!
#REF! | mad | #REF!
#REF! | mad | #REF!
#REF! | mad | #REF!
#REF! | mad | #REF!
#REF! | mad | #REF!
#REF! | mad | #REF!
#REF! | mad | #REF!
#REF! | mad | #REF!
#REF! | mad | #REF!
#REF! | mad | #REF!
#REF! | mad | #REF!
#REF! | mad | #REF!
#REF! | mad | #REF!
#REF! | mad | #REF!
#REF! | mad | #REF!
#REF! | mad | #REF!
#REF! | mad | #REF!
#REF! | mad | #REF!
#REF! | mad | #REF!
#REF! | mad | #REF!
#REF! | mad | #REF!
#REF! | mad | #REF!
#REF! | mad | #REF!
#REF! | mad | #REF!
#REF! | mad | #REF!
#REF! | mad | #REF!
#REF! | mad | #REF!
#REF! | mad | #REF!
#REF! | mad | #REF!
#REF! | mad | #REF!
#REF! | mad | #REF!
#REF! | mad | #REF!
#REF! | mad | #REF!
#REF! | mad | #REF!
#REF! | mad | #REF!
#REF! | mad | #REF!
#REF! | mad | #REF!
#REF! | mad | #REF!
#REF! | mad | #REF!
#REF! | mad | #REF!
#REF! | mad | #REF!
#REF! | mad | #REF!
#REF! | mad | #REF!
#REF! | mad | #REF!
#REF! | mad | #REF!
#REF! | mad | #REF!
#REF! | mad | #REF!
#REF! | mad | #REF!
#REF! | mad | #REF!
#REF! | mad | #REF!
#REF! | mad | #REF!
#REF! | mad | #REF!
#REF! | mad | #REF!
#REF! | mad | #REF!
#REF! | mad | #REF!
#REF! | mad | #REF!
#REF! | mad | #REF!
#REF! | mad | #REF!
#REF! | mad | #REF!
#REF! | mad | #REF!
#REF! | mad | #REF!
#REF! | mad | #REF!
#REF! | mad | #REF!
#REF! | mad | #REF!
#REF! | mad | #REF!
#REF! | mad | #REF!
#REF! | mad | #REF!
#REF! | mad | #REF!
#REF! | mad | #REF!
#REF! | mad | #REF!
#REF! | mad | #REF!
#REF! | mad | #REF!
#REF! | mad | #REF!
#REF! | mad | #REF!
#REF! | mad | #REF!
#REF! | mad | #REF!
#REF! | mad | #REF!
#REF! | mad | #REF!
#REF! | mad | #REF!
#REF! | mad | #REF!
#REF! | mad | #REF!
#REF! | mad | #REF!
#REF! | mad | #REF!
#REF! | mad | #REF!
#REF! | mad | #REF!