## Label (hidden)
#REF! | #REF! | #REF! | Label
#REF! | #REF! | #REF!
#REF! | #REF! | #REF!
#REF! | #REF! | #REF!
#REF! | #REF! | #REF!
#REF! | #REF! | #REF!
#REF! | #REF! | #REF!
#REF! | #REF! | #REF!
#REF! | #REF! | #REF!
#REF! | #REF! | #REF!
#REF! | #REF! | #REF!
#REF! | #REF! | #REF!
#REF! | #REF! | #REF!
#REF! | #REF! | #REF!
#REF! | #REF! | #REF!
#REF! | #REF! | #REF!
#REF! | #REF! | #REF!
#REF! | #REF! | #REF!
#REF! | #REF! | #REF!
#REF! | #REF! | #REF!
#REF! | #REF! | #REF!
#REF! | #REF! | #REF!
#REF! | #REF! | #REF!
#REF! | #REF! | #REF!
#REF! | #REF! | #REF!
#REF! | #REF! | #REF!
#REF! | #REF! | #REF!
#REF! | #REF! | #REF!
#REF! | #REF! | #REF!
#REF! | #REF! | #REF!
#REF! | #REF! | #REF!
#REF! | #REF! | #REF!
#REF! | #REF! | #REF!
#REF! | #REF! | #REF!
#REF! | #REF! | #REF!
#REF! | #REF! | #REF!
#REF! | #REF! | #REF!
#REF! | #REF! | #REF!
#REF! | #REF! | #REF!
#REF! | #REF! | #REF!
#REF! | #REF! | #REF!
#REF! | #REF! | #REF!
#REF! | #REF! | #REF!
#REF! | #REF! | #REF!
#REF! | #REF! | #REF!
#REF! | #REF! | #REF!
#REF! | #REF! | #REF!
#REF! | #REF! | #REF!
#REF! | #REF! | #REF!
#REF! | #REF! | #REF!
#REF! | #REF! | #REF!
#REF! | #REF! | #REF!
#REF! | #REF! | #REF!
#REF! | #REF! | #REF!
#REF! | #REF! | #REF!
#REF! | #REF! | #REF!
#REF! | #REF! | #REF!
#REF! | #REF! | #REF!
#REF! | #REF! | #REF!
#REF! | #REF! | #REF!
#REF! | #REF! | #REF!
#REF! | #REF! | #REF!
#REF! | #REF! | #REF!
#REF! | #REF! | #REF!
#REF! | #REF! | #REF!
#REF! | #REF! | #REF!
#REF! | #REF! | #REF!
#REF! | #REF! | #REF!
#REF! | #REF! | #REF!
#REF! | #REF! | #REF!
#REF! | #REF! | #REF!
#REF! | #REF! | #REF!
#REF! | #REF! | #REF!
#REF! | #REF! | #REF!
#REF! | #REF! | #REF!
#REF! | #REF! | #REF!
#REF! | #REF! | #REF!
#REF! | #REF! | #REF!
#REF! | #REF! | #REF!
#REF! | #REF! | #REF!
#REF! | #REF! | #REF!
#REF! | #REF! | #REF!
#REF! | #REF! | #REF!
#REF! | #REF! | #REF!
#REF! | #REF! | #REF!
#REF! | #REF! | #REF!
#REF! | #REF! | #REF!
#REF! | #REF! | #REF!
#REF! | #REF! | #REF!
#REF! | #REF! | #REF!
#REF! | #REF! | #REF!
#REF! | #REF! | #REF!
#REF! | #REF! | #REF!
#REF! | #REF! | #REF!
#REF! | #REF! | #REF!
#REF! | #REF! | #REF!
#REF! | #REF! | #REF!
#REF! | #REF! | #REF!
#REF! | #REF! | #REF!
#REF! | #REF! | #REF!
#REF! | #REF! | #REF!
#REF! | #REF! | #REF!
#REF! | #REF! | #REF!
#REF! | #REF! | #REF!
#REF! | #REF! | #REF!
#REF! | #REF! | #REF!
#REF! | #REF! | #REF!
#REF! | #REF! | #REF!
#REF! | #REF! | #REF!
#REF! | #REF! | #REF!
#REF! | #REF! | #REF!
#REF! | #REF! | #REF!
#REF! | #REF! | #REF!
#REF! | #REF! | #REF!
#REF! | #REF! | #REF!
#REF! | #REF! | #REF!
#REF! | #REF! | #REF!
#REF! | #REF! | #REF!
#REF! | #REF! | #REF!
#REF! | #REF! | #REF!
#REF! | #REF! | #REF!
#REF! | #REF! | #REF!
#REF! | #REF! | #REF!
#REF! | #REF! | #REF!
#REF! | #REF! | #REF!
#REF! | #REF! | #REF!
#REF! | #REF! | #REF!
#REF! | #REF! | #REF!
#REF! | #REF! | #REF!
#REF! | #REF! | #REF!
#REF! | #REF! | #REF!
#REF! | #REF! | #REF!
#REF! | #REF! | #REF!
#REF! | #REF! | #REF!
#REF! | #REF! | #REF!
#REF! | #REF! | #REF!
#REF! | #REF! | #REF!
#REF! | #REF! | #REF!
#REF! | #REF! | #REF!
#REF! | #REF! | #REF!
#REF! | #REF! | #REF!
#REF! | #REF! | #REF!
#REF! | #REF! | #REF!
#REF! | #REF! | #REF!
#REF! | #REF! | #REF!
#REF! | #REF! | #REF!
#REF! | #REF! | #REF!
#REF! | #REF! | #REF!
#REF! | #REF! | #REF!
#REF! | #REF! | #REF!
#REF! | #REF! | #REF!
#REF! | #REF! | #REF!
#REF! | #REF! | #REF!
#REF! | #REF! | #REF!
#REF! | #REF! | #REF!
#REF! | #REF! | #REF!
#REF! | #REF! | #REF!
#REF! | #REF! | #REF!
#REF! | #REF! | #REF!
#REF! | #REF! | #REF!
#REF! | #REF! | #REF!
#REF! | #REF! | #REF!
#REF! | #REF! | #REF!
#REF! | #REF! | #REF!
#REF! | #REF! | #REF!
#REF! | #REF! | #REF!
#REF! | #REF! | #REF!
#REF! | #REF! | #REF!
#REF! | #REF! | #REF!
#REF! | #REF! | #REF!
#REF! | #REF! | #REF!
#REF! | #REF! | #REF!
#REF! | #REF! | #REF!
#REF! | #REF! | #REF!
#REF! | #REF! | #REF!
#REF! | #REF! | #REF!
#REF! | #REF! | #REF!
#REF! | #REF! | #REF!
#REF! | #REF! | #REF!
#REF! | #REF! | #REF!
#REF! | #REF! | #REF!
#REF! | #REF! | #REF!
#REF! | #REF! | #REF!
#REF! | #REF! | #REF!
#REF! | #REF! | #REF!
#REF! | #REF! | #REF!
#REF! | #REF! | #REF!
#REF! | #REF! | #REF!
#REF! | #REF! | #REF!
#REF! | #REF! | #REF!
#REF! | #REF! | #REF!
#REF! | #REF! | #REF!
#REF! | #REF! | #REF!
#REF! | #REF! | #REF!
#REF! | #REF! | #REF!
#REF! | #REF! | #REF!
#REF! | #REF! | #REF!
#REF! | #REF! | #REF!
#REF! | #REF! | #REF!
#REF! | #REF! | #REF!
#REF! | #REF! | #REF!
#REF! | #REF! | #REF!
#REF! | #REF! | #REF!
#REF! | #REF! | #REF!
#REF! | #REF! | #REF!
#REF! | #REF! | #REF!
#REF! | #REF! | #REF!
#REF! | #REF! | #REF!
#REF! | #REF! | #REF!
#REF! | #REF! | #REF!
#REF! | #REF! | #REF!
#REF! | #REF! | #REF!
#REF! | #REF! | #REF!
#REF! | #REF! | #REF!
#REF! | #REF! | #REF!
#REF! | #REF! | #REF!
#REF! | #REF! | #REF!
#REF! | #REF! | #REF!
#REF! | #REF! | #REF!
#REF! | #REF! | #REF!
#REF! | #REF! | #REF!
#REF! | #REF! | #REF!
#REF! | #REF! | #REF!
#REF! | #REF! | #REF!
#REF! | #REF! | #REF!
#REF! | #REF! | #REF!
#REF! | #REF! | #REF!
#REF! | #REF! | #REF!
#REF! | #REF! | #REF!
#REF! | #REF! | #REF!
#REF! | #REF! | #REF!
#REF! | #REF! | #REF!
#REF! | #REF! | #REF!
#REF! | #REF! | #REF!
#REF! | #REF! | #REF!
#REF! | #REF! | #REF!
#REF! | #REF! | #REF!
#REF! | #REF! | #REF!
#REF! | #REF! | #REF!
#REF! | #REF! | #REF!
#REF! | #REF! | #REF!
#REF! | #REF! | #REF!
#REF! | #REF! | #REF!
#REF! | #REF! | #REF!
#REF! | #REF! | #REF!
#REF! | #REF! | #REF!
#REF! | #REF! | #REF!
#REF! | #REF! | #REF!
#REF! | #REF! | #REF!
#REF! | #REF! | #REF!
#REF! | #REF! | #REF!
#REF! | #REF! | #REF!
#REF! | #REF! | #REF!
#REF! | #REF! | #REF!
#REF! | #REF! | #REF!
#REF! | #REF! | #REF!
#REF! | #REF! | #REF!
#REF! | #REF! | #REF!
#REF! | #REF! | #REF!
#REF! | #REF! | #REF!
#REF! | #REF! | #REF!
#REF! | #REF! | #REF!
#REF! | #REF! | #REF!
#REF! | #REF! | #REF!
#REF! | #REF! | #REF!
#REF! | #REF! | #REF!
#REF! | #REF! | #REF!
#REF! | #REF! | #REF!
#REF! | #REF! | #REF!
#REF! | #REF! | #REF!
#REF! | #REF! | #REF!
#REF! | #REF! | #REF!
#REF! | #REF! | #REF!
#REF! | #REF! | #REF!
#REF! | #REF! | #REF!
#REF! | #REF! | #REF!
#REF! | #REF! | #REF!
#REF! | #REF! | #REF!
#REF! | #REF! | #REF!
#REF! | #REF! | #REF!
#REF! | #REF! | #REF!
#REF! | #REF! | #REF!
#REF! | #REF! | #REF!
#REF! | #REF! | #REF!
#REF! | #REF! | #REF!
#REF! | #REF! | #REF!
#REF! | #REF! | #REF!
#REF! | #REF! | #REF!
#REF! | #REF! | #REF!
#REF! | #REF! | #REF!
#REF! | #REF! | #REF!
#REF! | #REF! | #REF!
#REF! | #REF! | #REF!
#REF! | #REF! | #REF!
#REF! | #REF! | #REF!
#REF! | #REF! | #REF!
#REF! | #REF! | #REF!
#REF! | #REF! | #REF!
#REF! | #REF! | #REF!
#REF! | #REF! | #REF!
#REF! | #REF! | #REF!
#REF! | #REF! | #REF!
#REF! | #REF! | #REF!
#REF! | #REF! | #REF!
#REF! | #REF! | #REF!
#REF! | #REF! | #REF!
#REF! | #REF! | #REF!
#REF! | #REF! | #REF!
#REF! | #REF! | #REF!
#REF! | #REF! | #REF!
#REF! | #REF! | #REF!
#REF! | #REF! | #REF!
#REF! | #REF! | #REF!
#REF! | #REF! | #REF!
#REF! | #REF! | #REF!
#REF! | #REF! | #REF!
#REF! | #REF! | #REF!
#REF! | #REF! | #REF!
#REF! | #REF! | #REF!
#REF! | #REF! | #REF!
#REF! | #REF! | #REF!
#REF! | #REF! | #REF!
#REF! | #REF! | #REF!
#REF! | #REF! | #REF!
#REF! | #REF! | #REF!
#REF! | #REF! | #REF!
#REF! | #REF! | #REF!
#REF! | #REF! | #REF!
#REF! | #REF! | #REF!
#REF! | #REF! | #REF!
#REF! | #REF! | #REF!
#REF! | #REF! | #REF!
#REF! | #REF! | #REF!
#REF! | #REF! | #REF!
#REF! | #REF! | #REF!
#REF! | #REF! | #REF!
#REF! | #REF! | #REF!
#REF! | #REF! | #REF!
#REF! | #REF! | #REF!
#REF! | #REF! | #REF!
#REF! | #REF! | #REF!
#REF! | #REF! | #REF!
#REF! | #REF! | #REF!
#REF! | #REF! | #REF!
#REF! | #REF! | #REF!
#REF! | #REF! | #REF!
#REF! | #REF! | #REF!
#REF! | #REF! | #REF!
#REF! | #REF! | #REF!
#REF! | #REF! | #REF!
#REF! | #REF! | #REF!
#REF! | #REF! | #REF!
#REF! | #REF! | #REF!
#REF! | #REF! | #REF!
#REF! | #REF! | #REF!
#REF! | #REF! | #REF!
#REF! | #REF! | #REF!
#REF! | #REF! | #REF!
#REF! | #REF! | #REF!
#REF! | #REF! | #REF!

## FA Results original (hidden)
#REF! | Au1 | Au2 | Au3 | WT1 | OW | WSSC |  |  | Ag | Al | As | Ba | Be | Bi | Ca | Cd | Ce | Co | Cr | Cu | Fe | Ga | K | La | Li | Mg | Mn | Mo | Na | Nb | Ni | P | Pb | S | Sb | Sc | Se | Sn | Sr | Ta | Te | Th | Ti | Tl | U | V | W | Y | Zn | Zr
Scheme | #REF! | #REF! | #REF! | Weight | Weight | SC75 |  |  | MAD | MAD | MAD | MAD | MAD | MAD | MAD | MAD | MAD | MAD | MAD | MAD | MAD | MAD | MAD | MAD | MAD | MAD | MAD | MAD | MAD | MAD | MAD | MAD | MAD | MAD | MAD | MAD | MAD | MAD | MAD | MAD | MAD | MAD | MAD | MAD | MAD | MAD | MAD | MAD | MAD | MAD
Units | #REF! | #REF! | #REF! | g | kg | % Pass |  |  | ppm | % | ppm | ppm | ppm | ppm | % | ppm | ppm | ppm | ppm | ppm | % | ppm | % | ppm | ppm | % | ppm | ppm | % | ppm | ppm | ppm | ppm | ppm | ppm | ppm | ppm | ppm | ppm | ppm | ppm | ppm | ppm | ppm | ppm | ppm | ppm | ppm | ppm | ppm
Detection Limit | #REF! | #REF! | #REF! | 0.01 | 0.1 | 0.1 | Marks | Sample ID | 1 | 0.01 | 2 | 1 | 1 | 5 | 0.01 | 1 | 10 | 1 | 2 | 1 | 0.01 | 10 | 0.01 | 2 | 1 | 0.01 | 1 | 2 | 0.01 | 10 | 1 | 20 | 2 | 20 | 5 | 1 | 10 | 5 | 1 | 10 | 10 | 10 | 5 | 20 | 20 | 1 | 5 | 1 | 1 | 1
#REF! | #REF! |  |  | #REF!
#REF! | #REF! |  |  | #REF!
#REF! | #REF! |  |  | #REF!
#REF! | #REF! |  |  | #REF!
#REF! | #REF! |  |  | #REF!
#REF! | #REF! |  |  | #REF!
#REF! | #REF! |  |  | #REF!
#REF! | #REF! |  |  | #REF!
#REF! | #REF! |  |  | #REF!
#REF! | #REF! |  |  | #REF!
#REF! | #REF! |  |  | #REF!
#REF! | #REF! |  |  | #REF!
#REF! | #REF! |  |  | #REF!
#REF! | #REF! |  |  | #REF!
#REF! | #REF! |  |  | #REF!
#REF! | #REF! |  |  | #REF!
#REF! | #REF! |  |  | #REF!
#REF! | #REF! |  |  | #REF!
#REF! | #REF! |  |  | #REF!
#REF! | #REF! |  |  | #REF!
#REF! | #REF! |  |  | #REF!
#REF! | #REF! |  |  | #REF!
#REF! | #REF! |  |  | #REF!
#REF! | #REF! |  |  | #REF!
#REF! | #REF! |  |  | #REF!
#REF! | #REF! |  |  | #REF!
#REF! | #REF! |  |  | #REF!
#REF! | #REF! |  |  | #REF!
#REF! | #REF! |  |  | #REF!
#REF! | #REF! |  |  | #REF!
#REF! | #REF! |  |  | #REF!
#REF! | #REF! |  |  | #REF!
#REF! | #REF! |  |  | #REF!
#REF! | #REF! |  |  | #REF!
#REF! | #REF! |  |  | #REF!
#REF! | #REF! |  |  | #REF!
#REF! | #REF! |  |  | #REF!
#REF! | #REF! |  |  | #REF!
#REF! | #REF! |  |  | #REF!
#REF! | #REF! |  |  | #REF!
#REF! | #REF! |  |  | #REF!
#REF! | #REF! |  |  | #REF!
#REF! | #REF! |  |  | #REF!
#REF! | #REF! |  |  | #REF!
#REF! | #REF! |  |  | #REF!
#REF! | #REF! |  |  | #REF!
#REF! | #REF! |  |  | #REF!
#REF! | #REF! |  |  | #REF!
#REF! | #REF! |  |  | #REF!
#REF! | #REF! |  |  | #REF!
#REF! | #REF! |  |  | #REF!
#REF! | #REF! |  |  | #REF!
#REF! | #REF! |  |  | #REF!
#REF! | #REF! |  |  | #REF!
#REF! | #REF! |  |  | #REF!
#REF! | #REF! |  |  | #REF!
#REF! | #REF! |  |  | #REF!
#REF! | #REF! |  |  | #REF!
#REF! | #REF! |  |  | #REF!
#REF! | #REF! |  |  | #REF!
#REF! | #REF! |  |  | #REF!
#REF! | #REF! |  |  | #REF!
#REF! | #REF! |  |  | #REF!
#REF! | #REF! |  |  | #REF!
#REF! | #REF! |  |  | #REF!
#REF! | #REF! |  |  | #REF!
#REF! | #REF! |  |  | #REF!
#REF! | #REF! |  |  | #REF!
#REF! | #REF! |  |  | #REF!
#REF! | #REF! |  |  | #REF!
#REF! | #REF! |  |  | #REF!
#REF! | #REF! |  |  | #REF!
#REF! | #REF! |  |  | #REF!
#REF! | #REF! |  |  | #REF!
#REF! | #REF! |  |  | #REF!
#REF! | #REF! |  |  | #REF!
#REF! | #REF! |  |  | #REF!
#REF! | #REF! |  |  | #REF!
#REF! | #REF! |  |  | #REF!
#REF! | #REF! |  |  | #REF!
#REF! | #REF! |  |  | #REF!
#REF! | #REF! |  |  | #REF!
#REF! | #REF! |  |  | #REF!
#REF! | #REF! |  |  | #REF!
#REF! | #REF! |  |  | #REF!
#REF! | #REF! |  |  | #REF!
#REF! | #REF! |  |  | #REF!
#REF! | #REF! |  |  | #REF!
#REF! | #REF! |  |  | #REF!
#REF! | #REF! |  |  | #REF!
#REF! | #REF! |  |  | #REF!
#REF! | #REF! |  |  | #REF!
#REF! | #REF! |  |  | #REF!
#REF! | #REF! |  |  | #REF!
#REF! | #REF! |  |  | #REF!
#REF! | #REF! |  |  | #REF!
#REF! | #REF! |  |  | #REF!
#REF! | #REF! |  |  | #REF!
#REF! | #REF! |  |  | #REF!
#REF! | #REF! |  |  | #REF!
#REF! | #REF! |  |  | #REF!
#REF! | #REF! |  |  | #REF!
#REF! | #REF! |  |  | #REF!
#REF! | #REF! |  |  | #REF!
#REF! | #REF! |  |  | #REF!
#REF! | #REF! |  |  | #REF!
#REF! | #REF! |  |  | #REF!
#REF! | #REF! |  |  | #REF!
#REF! | #REF! |  |  | #REF!
#REF! | #REF! |  |  | #REF!
#REF! | #REF! |  |  | #REF!
#REF! | #REF! |  |  | #REF!
#REF! | #REF! |  |  | #REF!
#REF! | #REF! |  |  | #REF!
#REF! | #REF! |  |  | #REF!
#REF! | #REF! |  |  | #REF!
#REF! | #REF! |  |  | #REF!
#REF! | #REF! |  |  | #REF!
#REF! | #REF! |  |  | #REF!
#REF! | #REF! |  |  | #REF!
#REF! | #REF! |  |  | #REF!
#REF! | #REF! |  |  | #REF!
#REF! | #REF! |  |  | #REF!
#REF! | #REF! |  |  | #REF!
#REF! | #REF! |  |  | #REF!
#REF! | #REF! |  |  | #REF!
#REF! | #REF! |  |  | #REF!
#REF! | #REF! |  |  | #REF!
#REF! | #REF! |  |  | #REF!
#REF! | #REF! |  |  | #REF!
#REF! | #REF! |  |  | #REF!
#REF! | #REF! |  |  | #REF!
#REF! | #REF! |  |  | #REF!
#REF! | #REF! |  |  | #REF!
#REF! | #REF! |  |  | #REF!
#REF! | #REF! |  |  | #REF!
#REF! | #REF! |  |  | #REF!
#REF! | #REF! |  |  | #REF!
#REF! | #REF! |  |  | #REF!
#REF! | #REF! |  |  | #REF!
#REF! | #REF! |  |  | #REF!
#REF! | #REF! |  |  | #REF!
#REF! | #REF! |  |  | #REF!
#REF! | #REF! |  |  | #REF!
#REF! | #REF! |  |  | #REF!
#REF! | #REF! |  |  | #REF!
#REF! | #REF! |  |  | #REF!
#REF! | #REF! |  |  | #REF!
#REF! | #REF! |  |  | #REF!
#REF! | #REF! |  |  | #REF!
#REF! | #REF! |  |  | #REF!
#REF! | #REF! |  |  | #REF!
#REF! | #REF! |  |  | #REF!
#REF! | #REF! |  |  | #REF!
#REF! | #REF! |  |  | #REF!
#REF! | #REF! |  |  | #REF!
#REF! | #REF! |  |  | #REF!
#REF! | #REF! |  |  | #REF!
#REF! | #REF! |  |  | #REF!
#REF! | #REF! |  |  | #REF!
#REF! | #REF! |  |  | #REF!
#REF! | #REF! |  |  | #REF!
#REF! | #REF! |  |  | #REF!
#REF! | #REF! |  |  | #REF!
#REF! | #REF! |  |  | #REF!
#REF! | #REF! |  |  | #REF!
#REF! | #REF! |  |  | #REF!
#REF! | #REF! |  |  | #REF!
#REF! | #REF! |  |  | #REF!
#REF! | #REF! |  |  | #REF!
#REF! | #REF! |  |  | #REF!
#REF! | #REF! |  |  | #REF!
#REF! | #REF! |  |  | #REF!
#REF! | #REF! |  |  | #REF!
#REF! | #REF! |  |  | #REF!
#REF! | #REF! |  |  | #REF!
#REF! | #REF! |  |  | #REF!
#REF! | #REF! |  |  | #REF!
#REF! | #REF! |  |  | #REF!
#REF! | #REF! |  |  | #REF!
#REF! | #REF! |  |  | #REF!
#REF! | #REF! |  |  | #REF!
#REF! | #REF! |  |  | #REF!
#REF! | #REF! |  |  | #REF!
#REF! | #REF! |  |  | #REF!
#REF! | #REF! |  |  | #REF!
#REF! | #REF! |  |  | #REF!
#REF! | #REF! |  |  | #REF!
#REF! | #REF! |  |  | #REF!
#REF! | #REF! |  |  | #REF!
#REF! | #REF! |  |  | #REF!
#REF! | #REF! |  |  | #REF!
#REF! | #REF! |  |  | #REF!
#REF! | #REF! |  |  | #REF!
#REF! | #REF! |  |  | #REF!
#REF! | #REF! |  |  | #REF!
#REF! | #REF! |  |  | #REF!
#REF! | #REF! |  |  | #REF!
#REF! | #REF! |  |  | #REF!
#REF! | #REF! |  |  | #REF!
#REF! | #REF! |  |  | #REF!
#REF! | #REF! |  |  | #REF!
#REF! | #REF! |  |  | #REF!
#REF! | #REF! |  |  | #REF!
#REF! | #REF! |  |  | #REF!
#REF! | #REF! |  |  | #REF!
#REF! | #REF! |  |  | #REF!
#REF! | #REF! |  |  | #REF!
#REF! | #REF! |  |  | #REF!
#REF! | #REF! |  |  | #REF!
#REF! | #REF! |  |  | #REF!
#REF! | #REF! |  |  | #REF!
#REF! | #REF! |  |  | #REF!
#REF! | #REF! |  |  | #REF!
#REF! | #REF! |  |  | #REF!
#REF! | #REF! |  |  | #REF!
#REF! | #REF! |  |  | #REF!
#REF! | #REF! |  |  | #REF!
#REF! | #REF! |  |  | #REF!
#REF! | #REF! |  |  | #REF!
#REF! | #REF! |  |  | #REF!
#REF! | #REF! |  |  | #REF!
#REF! | #REF! |  |  | #REF!
#REF! | #REF! |  |  | #REF!
#REF! | #REF! |  |  | #REF!
#REF! | #REF! |  |  | #REF!
#REF! | #REF! |  |  | #REF!
#REF! | #REF! |  |  | #REF!
#REF! | #REF! |  |  | #REF!
#REF! | #REF! |  |  | #REF!
#REF! | #REF! |  |  | #REF!
#REF! | #REF! |  |  | #REF!
#REF! | #REF! |  |  | #REF!
#REF! | #REF! |  |  | #REF!
#REF! | #REF! |  |  | #REF!
#REF! | #REF! |  |  | #REF!
#REF! | #REF! |  |  | #REF!
#REF! | #REF! |  |  | #REF!
#REF! | #REF! |  |  | #REF!
#REF! | #REF! |  |  | #REF!
#REF! | #REF! |  |  | #REF!
#REF! | #REF! |  |  | #REF!
#REF! | #REF! |  |  | #REF!
#REF! | #REF! |  |  | #REF!
#REF! | #REF! |  |  | #REF!
#REF! | #REF! |  |  | #REF!
#REF! | #REF! |  |  | #REF!
#REF! | #REF! |  |  | #REF!
#REF! | #REF! |  |  | #REF!
#REF! | #REF! |  |  | #REF!
#REF! | #REF! |  |  | #REF!
#REF! | #REF! |  |  | #REF!
#REF! | #REF! |  |  | #REF!
#REF! | #REF! |  |  | #REF!
#REF! | #REF! |  |  | #REF!
#REF! | #REF! |  |  | #REF!
#REF! | #REF! |  |  | #REF!
#REF! | #REF! |  |  | #REF!
#REF! | #REF! |  |  | #REF!
#REF! | #REF! |  |  | #REF!
#REF! | #REF! |  |  | #REF!
#REF! | #REF! |  |  | #REF!
#REF! | #REF! |  |  | #REF!
#REF! | #REF! |  |  | #REF!
#REF! | #REF! |  |  | #REF!
#REF! | #REF! |  |  | #REF!
#REF! | #REF! |  |  | #REF!
#REF! | #REF! |  |  | #REF!
#REF! | #REF! |  |  | #REF!
#REF! | #REF! |  |  | #REF!
#REF! | #REF! |  |  | #REF!
#REF! | #REF! |  |  | #REF!
#REF! | #REF! |  |  | #REF!
#REF! | #REF! |  |  | #REF!
#REF! | #REF! |  |  | #REF!
#REF! | #REF! |  |  | #REF!
#REF! | #REF! |  |  | #REF!
#REF! | #REF! |  |  | #REF!
#REF! | #REF! |  |  | #REF!
#REF! | #REF! |  |  | #REF!
#REF! | #REF! |  |  | #REF!
#REF! | #REF! |  |  | #REF!
#REF! | #REF! |  |  | #REF!
#REF! | #REF! |  |  | #REF!
#REF! | #REF! |  |  | #REF!
#REF! | #REF! |  |  | #REF!
#REF! | #REF! |  |  | #REF!
#REF! | #REF! |  |  | #REF!
#REF! | #REF! |  |  | #REF!
#REF! | #REF! |  |  | #REF!
#REF! | #REF! |  |  | #REF!
#REF! | #REF! |  |  | #REF!
#REF! | #REF! |  |  | #REF!
#REF! | #REF! |  |  | #REF!
#REF! | #REF! |  |  | #REF!
#REF! | #REF! |  |  | #REF!
#REF! | #REF! |  |  | #REF!
#REF! | #REF! |  |  | #REF!
#REF! | #REF! |  |  | #REF!
#REF! | #REF! |  |  | #REF!
#REF! | #REF! |  |  | #REF!
#REF! | #REF! |  |  | #REF!
#REF! | #REF! |  |  | #REF!
#REF! | #REF! |  |  | #REF!
#REF! | #REF! |  |  | #REF!
#REF! | #REF! |  |  | #REF!
#REF! | #REF! |  |  | #REF!
#REF! | #REF! |  |  | #REF!
#REF! | #REF! |  |  | #REF!
#REF! | #REF! |  |  | #REF!
#REF! | #REF! |  |  | #REF!
#REF! | #REF! |  |  | #REF!
#REF! | #REF! |  |  | #REF!
#REF! | #REF! |  |  | #REF!
#REF! | #REF! |  |  | #REF!
#REF! | #REF! |  |  | #REF!
#REF! | #REF! |  |  | #REF!
#REF! | #REF! |  |  | #REF!
#REF! | #REF! |  |  | #REF!
#REF! | #REF! |  |  | #REF!
#REF! | #REF! |  |  | #REF!
#REF! | #REF! |  |  | #REF!
#REF! | #REF! |  |  | #REF!
#REF! | #REF! |  |  | #REF!
#REF! | #REF! |  |  | #REF!
#REF! | #REF! |  |  | #REF!
#REF! | #REF! |  |  | #REF!
#REF! | #REF! |  |  | #REF!
#REF! | #REF! |  |  | #REF!
#REF! | #REF! |  |  | #REF!
#REF! | #REF! |  |  | #REF!
#REF! | #REF! |  |  | #REF!
#REF! | #REF! |  |  | #REF!
#REF! | #REF! |  |  | #REF!
#REF! | #REF! |  |  | #REF!
#REF! | #REF! |  |  | #REF!
#REF! | #REF! |  |  | #REF!
#REF! | #REF! |  |  | #REF!
#REF! | #REF! |  |  | #REF!
#REF! | #REF! |  |  | #REF!
#REF! | #REF! |  |  | #REF!
#REF! | #REF! |  |  | #REF!
#REF! | #REF! |  |  | #REF!
#REF! | #REF! |  |  | #REF!
#REF! | #REF! |  |  | #REF!
#REF! | #REF! |  |  | #REF!
#REF! | #REF! |  |  | #REF!
#REF! | #REF! |  |  | #REF!
#REF! | #REF! |  |  | #REF!
#REF! | #REF! |  |  | #REF!
#REF! | #REF! |  |  | #REF!
#REF! | #REF! |  |  | #REF!
#REF! | #REF! |  |  | #REF!
#REF! | #REF! |  |  | #REF!
#REF! | #REF! |  |  | #REF!
#REF! | #REF! |  |  | #REF!
#REF! | #REF! |  |  | #REF!
#REF! | #REF! |  |  | #REF!
#REF! | #REF! |  |  | #REF!
#REF! | #REF! |  |  | #REF!
#REF! | #REF! |  |  | #REF!
#REF! | #REF! |  |  | #REF!
#REF! | #REF! |  |  | #REF!
#REF! | #REF! |  |  | #REF!
#REF! | #REF! |  |  | #REF!
#REF! | #REF! |  |  | #REF!
#REF! | #REF! |  |  | #REF!
#REF! | #REF! |  |  | #REF!
#REF! | #REF! |  |  | #REF!
#REF! | #REF! |  |  | #REF!
#REF! | #REF! |  |  | #REF!
#REF! | #REF! |  |  | #REF!
#REF! | #REF! |  |  | #REF!
#REF! | #REF! |  |  | #REF!
#REF! | #REF! |  |  | #REF!
#REF! | #REF! |  |  | #REF!
#REF! | #REF! |  |  | #REF!
#REF! | #REF! |  |  | #REF!
#REF! | #REF! |  |  | #REF!
#REF! | #REF! |  |  | #REF!
#REF! | #REF! |  |  | #REF!
#REF! | #REF! |  |  | #REF!
#REF! | #REF! |  |  | #REF!
#REF! | #REF! |  |  | #REF!
#REF! | #REF! |  |  | #REF!
#REF! | #REF! |  |  | #REF!
#REF! | #REF! |  |  | #REF!
#REF! | #REF! |  |  | #REF!
#REF! | #REF! |  |  | #REF!
#REF! | #REF! |  |  | #REF!
#REF! | #REF! |  |  | #REF!
#REF! | #REF! |  |  | #REF!
#REF! | #REF! |  |  | #REF!
#REF! | #REF! |  |  | #REF!
#REF! | #REF! |  |  | #REF!
#REF! | #REF! |  |  | #REF!
#REF! | #REF! |  |  | #REF!
#REF! | #REF! |  |  | #REF!
#REF! | #REF! |  |  | #REF!
#REF! | #REF! |  |  | #REF!
| #REF! | [5 empty] | #REF!
#REF!
#REF!
#REF!
#REF!
#REF!
#REF!
#REF!
#REF!
#REF!
#REF!
#REF!
#REF!
#REF!
#REF!
#REF!
#REF!
#REF!
#REF!
#REF!
#REF!
#REF!
#REF!
#REF!
#REF!
#REF!
#REF!
#REF!
#REF!
#REF!
#REF!
#REF!
#REF!
#REF!
#REF!
#REF!
#REF!
#REF!
#REF!
#REF!
#REF!
#REF!
#REF!
#REF!
#REF!
#REF!
#REF!
#REF!
#REF!
#REF!
#REF!
#REF!
#REF!
#REF!
#REF!
#REF!
#REF!
#REF!
#REF!
#REF!
#REF!
#REF!
#REF!
#REF!
#REF!
#REF!
#REF!
#REF!
#REF!
#REF!
#REF!
#REF!
#REF!
#REF!
#REF!
#REF!
#REF!
#REF!

## CSV Report
JTI1910320c | 300 | 2019-10-22 | 2019-11-01
MB13 BULK#3 |  | Au1 | Au2 | Au3 | WT1 | OW
Scheme |  | FA50A | FA50A | FA50A | Weight | Weight
Units |  | ppm | ppm | ppm | g | kg
Detection Limit |  | 0.01 | 0.01 | 0.01 | 0.01 | 0.1
Blank 1 |  | <0.01 |  |  | 50
HKR03987 |  | <0.01 |  |  | 51.35 | 3.884
HKR03988 |  | 0.0326432 |  |  | 50.33 | 4.043
HKR03989 |  | 0.0499849 |  |  | 48.78 | 1.085
HKR03990 |  | 0.0948693 |  |  | 51.4 | 1.083
HKR03991 |  | 0.0173417 |  |  | 50.13 | 2.638
HKR03992 |  | 0.0244824 |  |  | 48.57 | 2.085
HKR03993 |  | 0.0224422 |  |  | 50.09 | 1.651
HKR03994 |  | 0.0336633 |  |  | 49.05 | 1.901
HKR03995 |  | 0.091809 |  |  | 49.49 | 0.848
HKR03996 |  | 0.0601859 |  |  | 48.89 | 0.634
HKR03997 |  | 0.0244824 |  |  | 49.65 | 3.118
HKR03998 |  | 0.0163216 |  |  | 49.52 | 1.896
HKR03999 |  | 0.0122412 |  |  | 49.38 | 3.145
HKR04000 |  | 0.353 |  |  | 31.88 | 0.1
Nominal |  | 0.78
STD 1 AUOE-12 |  | 0.7875172 |  |  | 30.14
HKR04001 |  | 0.0724271 |  |  | 48.78 | 0.793
HKR04002 |  | 0.0326432 |  |  | 49.96 | 3.172
HKR04003 |  | 0.040804 |  |  | 49.11 | 0.834
HKR04004 |  | 0.0285628 |  |  | 49.19 | 1.61
HKR04005 |  | 0.0163216 |  |  | 49.24 | 0.802
HKR04006 |  | 0.023 |  |  | 49.83 | 1.581
HKR04007 |  | 0.0540653 |  |  | 49.68 | 1.326
HKR04008 |  | 0.0377437 |  |  | 48.44 | 1.693
HKR04008Rpt |  | 0.0336633 |  |  | 49.96
HKR04009 |  | <0.01 |  |  | 51.4 | 0.816
HKR04010 |  | 0.2897084 | 0.293 |  | 50.75 | 0.548
HKR04011 |  | 0.040804 |  |  | 50.27 | 0.919
HKR04012 |  | 0.0387638 |  |  | 50.64 | 2.626
HKR04013 |  | 0.0591658 |  |  | 51.58 | 1.09
HKR04014 |  | 0.0244824 |  |  | 48.88 | 1.732
HKR04015 |  | 0.5018892 | 0.414 |  | 50 | 0.441
HKR04016 |  | 0.138 |  |  | 51.3 | 1.333
HKR04017 |  | 0.1111909 |  |  | 50.39 | 1.027
HKR04018 |  | 0.1387336 |  |  | 49.65 | 1.642
HKR04019 |  | 0.0244824 |  |  | 51.58 | 1.576
HKR04019Rpt |  | 0.0193819 |  |  | 51.69
HKR04020 |  | 1.9942955 |  |  | 28.97 | 0.1
HKR04021 |  | 0.153015 | 0.133 |  | 51.06 | 1.221
HKR04022 |  | 0.0112211 |  |  | 50.88 | 0.817
HKR04023 |  | 0.0244824 |  |  | 51.1 | 1.936
HKR04024 |  | 0.0224422 |  |  | 48.99 | 1.606
HKR04025 |  | 0.0153015 |  |  | 49.21 | 1.596
Nominal |  | 3.77
STD 2 AUSK-7 |  | 3.6856213 |  |  | 31.35
HKR04026 |  | 0.010201 |  |  | 50.67 | 2.464
HKR04027 |  | <0.01 |  |  | 49.69 | 1.561
HKR04028 |  | 0.0244824 |  |  | 49.47 | 1.819
HKR04029 |  | 0.0336633 |  |  | 49.07 | 1.3
HKR04030 |  | 0.068 |  |  | 50.09 | 1.068
HKR04031 |  | 0.01 |  |  | 49.89 | 1.44
HKR04032 |  | 0.012 |  |  | 51.71 | 0.95
Blank 2 |  | <0.01 |  |  | 50
HKR04033 |  | <0.01 |  |  | 49.16 | 1.116
HKR04034 |  | <0.01 |  |  | 50.26 | 1.103
HKR04035 |  | 0.061 |  |  | 50.57 | 0.764
HKR04036 |  | 0.047 |  |  | 50.62 | 1.022
HKR04037 |  | 0.05 |  |  | 49.24 | 1.653
HKR04038 |  | 0.036 |  |  | 48.52 | 1.897
HKR04039 |  | 0.016 |  |  | 49.91 | 1.156
HKR04040 |  | 0.862 |  |  | 30.02 | 0.1
HKR04041 |  | 0.012 |  |  | 49.6 | 1.005
Nominal |  | 2.5
STD 3 AUOI-6 |  | 2.493 |  |  | 30.28
HKR04042 |  | 0.073 |  |  | 49.65 | 1.626
HKR04043 |  | 0.035 |  |  | 48.05 | 1.954
HKR04044 |  | 0.011 |  |  | 49.62 | 2.597
HKR04045 |  | <0.01 |  |  | 50.16 | 3.824
HKR04046 |  | 0.017 |  |  | 49.17 | 3.2
HKR04047 |  | 0.286 | 0.203 |  | 49.54 | 2.251
HKR04048 |  | 0.074 |  |  | 49.61 | 1.596
HKR04048Rpt |  | 0.067 |  |  | 51.82
HKR04049 |  | 0.059 |  |  | 48.93 | 3.281
HKR04050 |  | 0.023 |  |  | 48.24 | 3.644
HKR04051 |  | 0.089 |  |  | 50.96 | 3.537
HKR04052 |  | 0.046 |  |  | 50.72 | 0.742
HKR04053 |  | 0.244 | 0.223 |  | 48.53 | 4.889
HKR04054 |  | 0.059 |  |  | 48.62 | 2.466
HKR04055 |  | 0.096 |  |  | 50.57 | 2.819
HKR04056 |  | 0.043 |  |  | 48.48 | 4.162
HKR04057 |  | 0.053 |  |  | 49.77 | 3.26
HKR04058 |  | 0.017 |  |  | 26.62 | 3.855
HKR04059 |  | 0.02 |  |  | 49.4 | 2.304
HKR04060 |  | 0.374 |  |  | 29.97 | 0.1
HKR04061 |  | <0.01 |  |  | 48.14 | 1.583
Nominal |  | 0.78
STD 4 AUOE-12 |  | 0.77 |  |  | 31.95
HKR04062 |  | 0.038 |  |  | 48.88 | 2.869
HKR04063 |  | 0.069 |  |  | 48.69 | 2.725
HKR04064 |  | 0.026 |  |  | 50.94 | 3.724
HKR04065 |  | 0.053 |  |  | 50.24 | 3.623
HKR04066 |  | 0.049 |  |  | 49.89 | 3.83
HKR04067 |  | 0.206 |  |  | 49.24 | 2.368
HKR04067Rpt |  | 0.255 |  |  | 49.32
HKR04068 |  | 0.036 |  |  | 50.39 | 1.783
HKR04069 |  | 0.049 |  |  | 49.31 | 3.79
HKR04070 |  | 0.084 |  |  | 49.57 | 3.538
HKR04071 |  | 0.136 |  |  | 50.43 | 3.536
HKR04072 |  | 0.014 |  |  | 48.89 | 4.15
HKR04073 |  | 0.016 |  |  | 49.97 | 2
HKR04074 |  | 0.015 |  |  | 50.95 | 4.777
HKR04075 |  | 0.011 |  |  | 51.28 | 4.338
HKR04076 |  | 0.065 |  |  | 49.99 | 2.082
HKR04077 |  | 0.052 |  |  | 48.41 | 4.695
HKR04078 |  | 0.029 |  |  | 48.5 | 2.742
Blank 3 |  | <0.01 |  |  | 50
HKR04079 |  | 0.029 |  |  | 48.99 | 4.281
HKR04080 |  | 1.978 |  |  | 29.14 | 0.1
HKR04081 |  | 0.011 |  |  | 49.73 | 3.292
HKR04082 |  | 0.013 |  |  | 48.5 | 3.924
HKR04082Rpt |  | 0.01 |  |  | 49.57
HKR04083 |  | 0.015 |  |  | 48.54 | 4.368
HKR04084 |  | 0.017 |  |  | 51.1 | 4.14
HKR04085 |  | <0.01 |  |  | 49.76 | 3.866
HKR04086 |  | <0.01 |  |  | 49.26 | 3.65
HKR04087 |  | 0.012 |  |  | 49.83 | 3.201
HKR04088 |  | 0.064 |  |  | 51.53 | 4.301
HKR04089 |  | <0.01 |  |  | 48.09 | 4.078
Nominal |  | 2.92
STD 5 AUOJ-8 |  | 2.94 |  |  | 29.6
HKR04090 |  | 0.012 |  |  | 51.78 | 4.472
HKR04091 |  | 0.011 |  |  | 51.72 | 4.108
HKR04092 |  | <0.01 |  |  | 49.46 | 4.042
HKR04093 |  | <0.01 |  |  | 50.09 | 1.038
HKR04094 |  | <0.01 |  |  | 51.9 | 4.245
HKR04095 |  | <0.01 |  |  | 48.96 | 4.493
HKR04096 |  | <0.01 |  |  | 49.39 | 3.113
HKR04097 |  | <0.01 |  |  | 49.74 | 3.354
HKR04098 |  | <0.01 |  |  | 51.08 | 3.922
HKR04099 |  | <0.01 |  |  | 50.24 | 4.327
HKR04100 |  | 0.379 |  |  | 30.15 | 0.1
HKR04101 |  | <0.01 |  |  | 50.41 | 1.796
HKR04102 |  | <0.01 |  |  | 48.58 | 3.859
HKR04103 |  | <0.01 |  |  | 50.54 | 4.034
HKR04104 |  | 0.024 |  |  | 48.72 | 3.415
HKR04105 |  | 0.01 |  |  | 48.83 | 3.393
HKR04106 |  | <0.01 |  |  | 51.76 | 4.163
HKR04107 |  | <0.01 |  |  | 49.73 | 3.007
HKR04108 |  | <0.01 |  |  | 48.67 | 4.37
HKR04109 |  | <0.01 |  |  | 51.03 | 2.034
HKR04109Rpt |  | <0.01 |  |  | 48.91
HKR04110 |  | <0.01 |  |  | 50.89 | 3.775
HKR04111 |  | <0.01 |  |  | 49.39 | 0.836
HKR04112 |  | <0.01 |  |  | 51.79 | 4.093
HKR04113 |  | <0.01 |  |  | 51.15 | 0.942
HKR04114 |  | <0.01 |  |  | 50.44 | 1.136
HKR04115 |  | 0.01 |  |  | 50.2 | 1.651
HKR04116 |  | <0.01 |  |  | 48.45 | 4.744
HKR04117 |  | <0.01 |  |  | 49.52 | 3.677
HKR04118 |  | <0.01 |  |  | 50.39 | 2.131
Nominal |  | 3.77
STD 6 AUSK-7 |  | 3.765 |  |  | 29.08
HKR04119 |  | <0.01 |  |  | 50.07 | 1.12
HKR04120 |  | 0.812 | 0.917 |  | 29.22 | 0.1
HKR04121 |  | <0.01 |  |  | 48.79 | 3.566
HKR04122 |  | <0.01 |  |  | 49.45 | 4.116
HKR04123 |  | 0 |  |  | 49.59 | 4.237
HKR04124 |  | 0 |  |  | 49.7 | 3.049
Blank 4 |  | <0.01 |  |  | 50
HKR04125 |  | <0.01 |  |  | 51.45 | 4.998
HKR04126 |  | <0.01 |  |  | 49.61 | 2.459
HKR04127 |  | 0.067 |  |  | 50.29 | 1.312
HKR04128 |  | 0.027 |  |  | 51.59 | 2.855
HKR04129 |  | 0.142 |  |  | 50.14 | 3.031
HKR04130 |  | 0.033 |  |  | 50.59 | 2.921
HKR04131 |  | 0.04 |  |  | 50.67 | 2.204
HKR04132 |  | 0.022 |  |  | 50.06 | 1.964
Nominal |  | 0.78 | 0.78
STD 7 AUOE-12 |  | 0.798 | 0.764 |  | 30.36
HKR04133 |  | 0.151 |  |  | 51.12 | 1.189
HKR04134 |  | 0.26 | 0.278 |  | 50.73 | 2.636
HKR04135 |  | 0.378 | 0.385 |  | 49.58 | 4.5
HKR04136 |  | 0.099 |  |  | 50.59 | 0.612
HKR04137 |  | 0.037 |  |  | 50.31 | 0.823
HKR04138 |  | 0.062 |  |  | 51.1 | 0.484
HKR04139 |  | 0.052 |  |  | 50.77 | 0.628
HKR04139Rpt |  | 0.048 |  |  | 49.35
HKR04140 |  | <0.01 |  |  | 30.79 | 0.1
HKR04141 |  | 0.011 |  |  | 48.23 | 1.581
HKR04142 |  | 0.01 |  |  | 50.53 | 0.672
HKR04143 |  | <0.01 |  |  | 48.73 | 3.722
HKR04144 |  | <0.01 |  |  | 50.13 | 1.655
HKR04145 |  | <0.01 |  |  | 50.84 | 0.747
HKR04146 |  | <0.01 |  |  | 51.73 | 0.595
HKR04146Rpt |  | <0.01 |  |  | 50.8
HKR04147 |  | <0.01 |  |  | 49.49 | 1.056
HKR04148 |  | <0.01 |  |  | 50.68 | 0.573
HKR04149 |  | <0.01 |  |  | 49.53 | 3.142
HKR04150 |  | <0.01 |  |  | 49.72 | 0.858
HKR04151 |  | <0.01 |  |  | 48.73 | 1.167
HKR04152 |  | <0.01 |  |  | 48.34 | 2.758
HKR04153 |  | <0.01 |  |  | 50.63 | 0.961
HKR04154 |  | <0.01 |  |  | 49.89 | 1.985
HKR04155 |  | <0.01 |  |  | 49.47 | 1.47
HKR04156 |  | <0.01 |  |  | 48.25 | 1.606
HKR04157 |  | <0.01 |  |  | 48.98 | 1.997
HKR04158 |  | <0.01 |  |  | 49.96 | 2.152
HKR04159 |  | <0.01 |  |  | 51.2 | 0.959
Nominal |  | 2.5
STD 8 AUOI-6 |  | 2.511 |  |  | 29.66
HKR04160 |  | 2.019 |  |  | 30.53 | 0.1
HKR04161 |  | <0.01 |  |  | 49.55 | 1.455
HKR04162 |  | <0.01 |  |  | 49.87 | 1.108
HKR04163 |  | <0.01 |  |  | 49.29 | 1.288
HKR04164 |  | <0.01 |  |  | 50.1 | 1.49
HKR04165 |  | <0.01 |  |  | 48.21 | 2.158
HKR04166 |  | <0.01 |  |  | 48.33 | 1.494
HKR04167 |  | <0.01 |  |  | 49.01 | 1.757
HKR04168 |  | <0.01 |  |  | 51.82 | 1.354
HKR04169 |  | <0.01 |  |  | 49.06 | 1.81
HKR04170 |  | <0.01 |  |  | 49.62 | 1.182
Blank 5 |  | <0.01 |  |  | 50
HKR04171 |  | 0.0202 |  |  | 48.27 | 2.524
HKR04172 |  | 0.07676 |  |  | 48.72 | 1.469
HKR04173 |  | <0.01 |  |  | 49.15 | 1.986
HKR04174 |  | 0.05555 |  |  | 49.51 | 1.848
HKR04174Rpt |  | 0.07676 |  |  | 48.04
Nominal |  | 2.92
STD 9 AUOJ-8 |  | 2.90274 |  |  | 29.98
HKR04175 |  | 0.08484 |  |  | 50.3 | 1.221
HKR04176 |  | 0.0505 |  |  | 49.76 | 2.258
HKR04177 |  | 0.09292 |  |  | 50.18 | 1.589
HKR04178 |  | 0.10807 |  |  | 49.81 | 2.217
HKR04179 |  | 0.14443 |  |  | 50.33 | 3.402
HKR04180 |  | <0.01 |  |  | 31.58 | 0.1
HKR04181 |  | 0.15453 |  |  | 50.22 | 3.366
HKR04182 |  | 0.31411 | 0.506 |  | 49.35 | 4.305
HKR04183 |  | 0.35552 | 0.196 |  | 50.85 | 2.306
HKR04184 |  | 0.15049 |  |  | 51.08 | 3.567
HKR04185 |  | 0.06363 |  |  | 50.57 | 3.611
HKR04186 |  | 0.14039 |  |  | 50.03 | 3.64
HKR04187 |  | 0.103 |  |  | 50.73 | 3.156
HKR04188 |  | 0.056 |  |  | 51.3 | 3.504
HKR04189 |  | 0.073 |  |  | 51.49 | 4.086
HKR04190 |  | 0.115 |  |  | 50.86 | 3.532
HKR04191 |  | 0.039 |  |  | 48.97 | 3.979
HKR04192 |  | 0.064 |  |  | 50.16 | 4.797
HKR04193 |  | 0.027 |  |  | 51.94 | 4.702
HKR04194 |  | 0.059 |  |  | 51.09 | 3.339
Nominal |  | 0.78
STD10 AUOE-12 |  | 0.781 |  |  | 29.89
HKR04195 |  | 0.022 |  |  | 50.1 | 4.492
HKR04196 |  | 0.126 |  |  | 50.87 | 1.458
HKR04197 |  | 0.059 |  |  | 50.85 | 4.951
HKR04198 |  | 0.012 |  |  | 50.5 | 1.69
HKR04199 |  | 0.023 |  |  | 50.84 | 4.593
HKR04200 |  | 0.899 | 0.778 |  | 30.24 | 0.081
HKR04201 |  | 0.016 |  |  | 50.09 | 2.302
HKR04202 |  | 0.014 |  |  | 50.91 | 1.868
HKR04203 |  | 0.023 |  |  | 50.28 | 2.838
HKR04204 |  | 0.012 |  |  | 49.47 | 2.566
HKR04205 |  | 0.011 |  |  | 48.62 | 3.762
HKR04206 |  | <0.01 |  |  | 50.39 | 3.821
HKR04207 |  | 0.011 |  |  | 50.5 | 2.486
HKR04208 |  | 0.016 |  |  | 48.58 | 3.112
HKR04209 |  | 0.015 |  |  | 50.77 | 3.639
HKR04210 |  | 0.015 |  |  | 49.96 | 3.395
HKR04211 |  | 0.012 |  |  | 49.7 | 2.92
HKR04211Rpt |  | <0.01 |  |  | 51.05
HKR04212 |  | 0.021 |  |  | 50.07 | 4.873
HKR04213 |  | 0.016 |  |  | 48 | 2.382
HKR04214 |  | 0.014 |  |  | 49.8 | 2.629
HKR04215 |  | 0.01 |  |  | 48.58 | 3.102
HKR04215Rpt |  | 0.013 |  |  | 51.56
Blank 6 |  | <0.01 |  |  | 50
HKR04216 |  | 0.014 |  |  | 49.83 | 3.633
HKR04217 |  | 0.012 |  |  | 50.44 | 3.05
HKR04218 |  | <0.01 |  |  | 51.66 | 3.146
HKR04219 |  | <0.01 |  |  | 48.88 | 1.928
HKR04220 |  | 0.368 |  |  | 31.78 | 0.082
HKR04221 |  | 0.011 |  |  | 49.91 | 2.984
HKR04222 |  | <0.01 |  |  | 51.37 | 2.959
HKR04223 |  | <0.01 |  |  | 48.84 | 4.103
Nominal |  | 1.99
STD 11 AUOH-6 |  | 1.968 |  |  | 31.15
HKR04224 |  | 0.017 |  |  | 49.17 | 5.372
HKR04225 |  | <0.01 |  |  | 49.44 | 2.05
HKR04226 |  | <0.01 |  |  | 48.59 | 2.88
HKR04227 |  | <0.01 |  |  | 49.75 | 0.494
HKR04228 |  | <0.01 |  |  | 48.01 | 4.644
HKR04229 |  | <0.01 |  |  | 50.34 | 3.239
HKR04230 |  | 0.012 |  |  | 50.43 | 2.157
HKR04231 |  | <0.01 |  |  | 49.79 | 4.326
HKR04232 |  | <0.01 |  |  | 50.24 | 2.87
HKR04233 |  | <0.01 |  |  | 49.72 | 3.763
HKR04234 |  | <0.01 |  |  | 49.51 | 4.032
HKR04235 |  | <0.01 |  |  | 51.36 | 3.9
HKR04236 |  | <0.01 |  |  | 48.78 | 2.789
HKR04237 |  | <0.01 |  |  | 50.43 | 2.996
HKR04238 |  | <0.01 |  |  | 50.33 | 2.815
HKR04239 |  | 0.03267327 |  |  | 50 | 2.371
HKR04240 |  | 2.00297 |  |  | 28.69 | 0.081
HKR04241 |  | <0.01 |  |  | 50.06 | 2.691
HKR04242 |  | <0.01 |  |  | 48.62 | 2.926
HKR04243 |  | 0.06930693 |  |  | 51.76 | 3.198
HKR04244 |  | <0.01 |  |  | 48.86 | 3.651
HKR04245 |  | <0.01 |  |  | 49.24 | 3.911
HKR04246 |  | <0.01 |  |  | 51.01 | 2.373
HKR04247 |  | <0.01 |  |  | 50.33 | 3.543
HKR04248 |  | <0.01 |  |  | 49.54 | 4.733
HKR04249 |  | <0.01 |  |  | 49.83 | 3.321
Nominal |  | 3.77
STD 12 AUSK-7 |  | 3.810891 |  |  | 30.02
HKR04250 |  | 0.01089109 |  |  | 50.67 | 2.736
HKR04251 |  | <0.01 |  |  | 48.78 | 2.915
HKR04252 |  | 0.01089109 |  |  | 49.29 | 2.797
HKR04253 |  | <0.01 |  |  | 50.91 | 3.76
HKR04254 |  | <0.01 |  |  | 50.7 | 3.063
HKR04255 |  | 0.01 |  |  | 51.29 | 1.525
HKR04256 |  | <0.01 |  |  | 48.44 | 2.627
HKR04257 |  | <0.01 |  |  | 49.51 | 2.712
HKR04258 |  | <0.01 |  |  | 50.29 | 4.501
HKR04259 |  | <0.01 |  |  | 49.38 | 2.853
HKR04260 |  | 1.141 | 0.652 |  | 30.88 | 0.082
HKR04261 |  | 0.01 |  |  | 50.12 | 2.236
HKR04261Rpt |  | <0.01 |  |  | 48.97
Blank 7 |  | <0.01 |  |  | 50
HKR04262 |  | <0.01 |  |  | 49.44 | 3.455
HKR04263 |  | <0.01 |  |  | 50.94 | 3.402
HKR04264 |  | <0.01 |  |  | 49.16 | 3.933
HKR04265 |  | <0.01 |  |  | 50.32 | 2.74
HKR04266 |  | <0.01 |  |  | 49.7 | 1.729
HKR04267 |  | <0.01 |  |  | 49.15 | 2.797
HKR04268 |  | <0.01 |  |  | 50.26 | 2.35
HKR04269 |  | <0.01 |  |  | 49.31 | 4.433
HKR04270 |  | <0.01 |  |  | 48.74 | 1.661
HKR04271 |  | <0.01 |  |  | 49.01 | 3.991
HKR04272 |  | <0.01 |  |  | 50.05 | 1.848
HKR04273 |  | <0.01 |  |  | 50.47 | 2.463
HKR04274 |  | <0.01 |  |  | 49.35 | 1.994
HKR04275 |  | <0.01 |  |  | 51.03 | 4.531
HKR04276 |  | <0.01 |  |  | 49.63 | 3.342
HKR04277 |  | <0.01 |  |  | 48.15 | 3.498
HKR04278 |  | 0.013 |  |  | 48.81 | 3.788
HKR04279 |  | 0.01 |  |  | 50.13 | 3.281
HKR04280 |  | <0.01 |  |  | 31.23 | 0.092
HKR04281 |  | <0.01 |  |  | 48.11 | 3.395
HKR04282 |  | <0.01 |  |  | 50.05 | 3.919
HKR04283 |  | <0.01 |  |  | 48.84 | 3.714
HKR04284 |  | <0.01 |  |  | 50.36 | 3.324
HKR04285 |  | <0.01 |  |  | 48.81 | 4.227
HKR04286 |  | <0.01 |  |  | 50.09 | 0.982
Nominal |  | 2.5
STD 13 AUOI-6 |  | 2.509 |  |  | 28.86
OW
Weight of sample (including bag) delivered to laboratory.
WT1
Weight of sample used for analysis.
SCHEME FA50A/FA30A
A nominal charge sample of 50g/30g is fired and cupelled as per the classical lead collection fire assay process. The noble metal prill is parted with nitric acid, dissolved in aqua regia and diluted for analysis. Analyses are performed via AAS.
Due to the nature of some samples charge weights may have been reduced.

## Photo Report (hidden)
JINNING Photo Report
| JOB NUMBER: | #REF!
| Project: | #REF!
| Client Order#: | #REF!
| Client Name: | #REF!
Samples Description | JTI received the samples in a bulka bag on a pallet. Inside were sub-sets of samples in labeled bags. Each bag contained samples in labeled calico bags.
Timeline | Photo
Samples arrive lab
#REF!
#REF!
Samples sorted
#REF!
Prep Finished
#REF!
Sample assay Au1 finish
#REF!
Sample assay Au2 finish
#REF!
MAD Finish
25/07/2018 11:00AM
Report time
26/07/2018 9:00AM
Sample storage
25/07/2018 2:00PM
All orders are accepted and all reports and certificates issued subject to the Terms and Conditions of Service which are attached separately.
Contact us: 14 Bell St, Canning Vale WA 6155
Tel:+61(8) 6107 4655 E-mail: michael.watkins@jinning.com.au

## Client list (hidden)
| CLIENT | ADDRESS | CONTACT | PROJECT | P/O#
Minjar/SXO | Minjar Gold Pty Ltd [Southern Cross] |  | Clinton.Kuehnapfel@minjargold.com.au | JACCOLETTI
HANKING | Hanking Australia Investment Pty Ltd | Level 26, 140 St. George Tce, Perth | Fan.Wu@hanking.com.au | COOL_02
INTERMIN | INTERMIN RESOURCES LTD |  | jose.veracruz@intermin.com.au; dofarrell@intermin.com.au
Top Iron | Top Iron Pty Ltd | PO Box 666, West Perth, 6872 | pboyd@topiron.com.au; imackintosh@topiron.com.au; smackintosh@topiron.com.au
Minjar/GDE | Minjar Gold Pty Ltd [Golden Dragon Exploration] |  | Tony.Fitzpatrick@minjargold.com.au
KalNorth | KalNorth Gold Mines | L2, Suite 9,389 Oxford Street,Mount Hawthorn,WA 6016 | lijun.yang@ggcmining.com
lijun.yang@kalnorthgoldmines.com
Toucan | Toucan Gold Pty Ltd |  | ajohnsy@bigpond.com; yundaga@bigpond.com
Dr Mingyan | Dr Mingyan Wang,Brad Strange | 26B Sergeant Rd, Melville,6156,WA | bradstrange@me.com; mingyan78.wang@outlook.com

## SID (hidden)
#REF! | mad | #REF!
#REF! | mad | #REF!
#REF! | mad | #REF!
#REF! | mad | #REF!
#REF! | mad | #REF!
#REF! | mad | #REF!
#REF! | mad | #REF!
#REF! | mad | #REF!
#REF! | mad | #REF!
#REF! | mad | #REF!
#REF! | mad | #REF!
#REF! | mad | #REF!
#REF! | mad | #REF!
#REF! | mad | #REF!
#REF! | mad | #REF!
#REF! | mad | #REF!
#REF! | mad | #REF!
#REF! | mad | #REF!
#REF! | mad | #REF!
#REF! | mad | #REF!
#REF! | mad | #REF!
#REF! | mad | #REF!
#REF! | mad | #REF!
#REF! | mad | #REF!
#REF! | mad | #REF!
#REF! | mad | #REF!
#REF! | mad | #REF!
#REF! | mad | #REF!
#REF! | mad | #REF!
#REF! | mad | #REF!
#REF! | mad | #REF!
#REF! | mad | #REF!
#REF! | mad | #REF!
#REF! | mad | #REF!
#REF! | mad | #REF!
#REF! | mad | #REF!
#REF! | mad | #REF!
#REF! | mad | #REF!
#REF! | mad | #REF!
#REF! | mad | #REF!
#REF! | mad | #REF!
#REF! | mad | #REF!
#REF! | mad | #REF!
#REF! | mad | #REF!
#REF! | mad | #REF!
#REF! | mad | #REF!
#REF! | mad | #REF!
#REF! | mad | #REF!
#REF! | mad | #REF!
#REF! | mad | #REF!
#REF! | mad | #REF!
#REF! | mad | #REF!
#REF! | mad | #REF!
#REF! | mad | #REF!
#REF! | mad | #REF!
#REF! | mad | #REF!
#REF! | mad | #REF!
#REF! | mad | #REF!
#REF! | mad | #REF!
#REF! | mad | #REF!
#REF! | mad | #REF!
#REF! | mad | #REF!
#REF! | mad | #REF!
#REF! | mad | #REF!
#REF! | mad | #REF!
#REF! | mad | #REF!
#REF! | mad | #REF!
#REF! | mad | #REF!
#REF! | mad | #REF!
#REF! | mad | #REF!
#REF! | mad | #REF!
#REF! | mad | #REF!
#REF! | mad | #REF!
#REF! | mad | #REF!
#REF! | mad | #REF!
#REF! | mad | #REF!
#REF! | mad | #REF!
#REF! | mad | #REF!
#REF! | mad | #REF!
#REF! | mad | #REF!
#REF! | mad | #REF!
#REF! | mad | #REF!
#REF! | mad | #REF!
#REF! | mad | #REF!
#REF! | mad | #REF!
#REF! | mad | #REF!
#REF! | mad | #REF!
#REF! | mad | #REF!
#REF! | mad | #REF!
#REF! | mad | #REF!
#REF! | mad | #REF!
#REF! | mad | #REF!
#REF! | mad | #REF!
#REF! | mad | #REF!
#REF! | mad | #REF!
#REF! | mad | #REF!
#REF! | mad | #REF!
#REF! | mad | #REF!
#REF! | mad | #REF!
#REF! | mad | #REF!
#REF! | mad | #REF!
#REF! | mad | #REF!
#REF! | mad | #REF!
#REF! | mad | #REF!
#REF! | mad | #REF!
#REF! | mad | #REF!
#REF! | mad | #REF!
#REF! | mad | #REF!
#REF! | mad | #REF!
#REF! | mad | #REF!
#REF! | mad | #REF!
#REF! | mad | #REF!
#REF! | mad | #REF!
#REF! | mad | #REF!
#REF! | mad | #REF!
#REF! | mad | #REF!
#REF! | mad | #REF!
#REF! | mad | #REF!
#REF! | mad | #REF!
#REF! | mad | #REF!
#REF! | mad | #REF!
#REF! | mad | #REF!
#REF! | mad | #REF!
#REF! | mad | #REF!
#REF! | mad | #REF!
#REF! | mad | #REF!
#REF! | mad | #REF!
#REF! | mad | #REF!
#REF! | mad | #REF!
#REF! | mad | #REF!
#REF! | mad | #REF!
#REF! | mad | #REF!
#REF! | mad | #REF!
#REF! | mad | #REF!
#REF! | mad | #REF!
#REF! | mad | #REF!
#REF! | mad | #REF!
#REF! | mad | #REF!
#REF! | mad | #REF!
#REF! | mad | #REF!
#REF! | mad | #REF!
#REF! | mad | #REF!
#REF! | mad | #REF!
#REF! | mad | #REF!
#REF! | mad | #REF!
#REF! | mad | #REF!
#REF! | mad | #REF!
#REF! | mad | #REF!
#REF! | mad | #REF!
#REF! | mad | #REF!
#REF! | mad | #REF!
#REF! | mad | #REF!
#REF! | mad | #REF!
#REF! | mad | #REF!
#REF! | mad | #REF!
#REF! | mad | #REF!
#REF! | mad | #REF!
#REF! | mad | #REF!
#REF! | mad | #REF!
#REF! | mad | #REF!
#REF! | mad | #REF!
#REF! | mad | #REF!
#REF! | mad | #REF!
#REF! | mad | #REF!
#REF! | mad | #REF!
#REF! | mad | #REF!
#REF! | mad | #REF!
#REF! | mad | #REF!
#REF! | mad | #REF!
#REF! | mad | #REF!
#REF! | mad | #REF!
#REF! | mad | #REF!
#REF! | mad | #REF!
#REF! | mad | #REF!
#REF! | mad | #REF!
#REF! | mad | #REF!
#REF! | mad | #REF!
#REF! | mad | #REF!
#REF! | mad | #REF!
#REF! | mad | #REF!
#REF! | mad | #REF!
#REF! | mad | #REF!
#REF! | mad | #REF!
#REF! | mad | #REF!
#REF! | mad | #REF!
#REF! | mad | #REF!
#REF! | mad | #REF!
#REF! | mad | #REF!
#REF! | mad | #REF!
#REF! | mad | #REF!
#REF! | mad | #REF!
#REF! | mad | #REF!
#REF! | mad | #REF!
#REF! | mad | #REF!
#REF! | mad | #REF!
#REF! | mad | #REF!
#REF! | mad | #REF!
#REF! | mad | #REF!
#REF! | mad | #REF!
#REF! | mad | #REF!
#REF! | mad | #REF!
#REF! | mad | #REF!
#REF! | mad | #REF!
#REF! | mad | #REF!
#REF! | mad | #REF!
#REF! | mad | #REF!
#REF! | mad | #REF!
#REF! | mad | #REF!
#REF! | mad | #REF!
#REF! | mad | #REF!
#REF! | mad | #REF!
#REF! | mad | #REF!
#REF! | mad | #REF!
#REF! | mad | #REF!
#REF! | mad | #REF!
#REF! | mad | #REF!
#REF! | mad | #REF!
#REF! | mad | #REF!
#REF! | mad | #REF!
#REF! | mad | #REF!
#REF! | mad | #REF!
#REF! | mad | #REF!
#REF! | mad | #REF!
#REF! | mad | #REF!
#REF! | mad | #REF!
#REF! | mad | #REF!
#REF! | mad | #REF!
#REF! | mad | #REF!
#REF! | mad | #REF!
#REF! | mad | #REF!
#REF! | mad | #REF!
#REF! | mad | #REF!
#REF! | mad | #REF!
#REF! | mad | #REF!
#REF! | mad | #REF!
#REF! | mad | #REF!
#REF! | mad | #REF!
#REF! | mad | #REF!
#REF! | mad | #REF!
#REF! | mad | #REF!
#REF! | mad | #REF!
#REF! | mad | #REF!
#REF! | mad | #REF!
#REF! | mad | #REF!
#REF! | mad | #REF!
#REF! | mad | #REF!
#REF! | mad | #REF!
#REF! | mad | #REF!
#REF! | mad | #REF!
#REF! | mad | #REF!
#REF! | mad | #REF!
#REF! | mad | #REF!
#REF! | mad | #REF!
#REF! | mad | #REF!
#REF! | mad | #REF!
#REF! | mad | #REF!
#REF! | mad | #REF!
#REF! | mad | #REF!
#REF! | mad | #REF!
#REF! | mad | #REF!
#REF! | mad | #REF!
#REF! | mad | #REF!
#REF! | mad | #REF!
#REF! | mad | #REF!
#REF! | mad | #REF!
#REF! | mad | #REF!
#REF! | mad | #REF!
#REF! | mad | #REF!
#REF! | mad | #REF!
#REF! | mad | #REF!
#REF! | mad | #REF!
#REF! | mad | #REF!
#REF! | mad | #REF!
#REF! | mad | #REF!
#REF! | mad | #REF!
#REF! | mad | #REF!
#REF! | mad | #REF!
#REF! | mad | #REF!
#REF! | mad | #REF!
#REF! | mad | #REF!
#REF! | mad | #REF!
#REF! | mad | #REF!
#REF! | mad | #REF!
#REF! | mad | #REF!
#REF! | mad | #REF!
#REF! | mad | #REF!
#REF! | mad | #REF!
#REF! | mad | #REF!
#REF! | mad | #REF!
#REF! | mad | #REF!
#REF! | mad | #REF!
#REF! | mad | #REF!
#REF! | mad | #REF!
#REF! | mad | #REF!
#REF! | mad | #REF!
#REF! | mad | #REF!
#REF! | mad | #REF!
#REF! | mad | #REF!
#REF! | mad | #REF!
#REF! | mad | #REF!
#REF! | mad | #REF!
#REF! | mad | #REF!
#REF! | mad | #REF!
#REF! | mad | #REF!
#REF! | mad | #REF!
#REF! | mad | #REF!
#REF! | mad | #REF!
#REF! | mad | #REF!
#REF! | mad | #REF!
#REF! | mad | #REF!
#REF! | mad | #REF!
#REF! | mad | #REF!
#REF! | mad | #REF!
#REF! | mad | #REF!
#REF! | mad | #REF!
#REF! | mad | #REF!
#REF! | mad | #REF!
#REF! | mad | #REF!
#REF! | mad | #REF!
#REF! | mad | #REF!
#REF! | mad | #REF!
#REF! | mad | #REF!
#REF! | mad | #REF!
#REF! | mad | #REF!
#REF! | mad | #REF!
#REF! | mad | #REF!
#REF! | mad | #REF!
#REF! | mad | #REF!
#REF! | mad | #REF!
#REF! | mad | #REF!
#REF! | mad | #REF!
#REF! | mad | #REF!
#REF! | mad | #REF!
#REF! | mad | #REF!
#REF! | mad | #REF!
#REF! | mad | #REF!
#REF! | mad | #REF!
#REF! | mad | #REF!
#REF! | mad | #REF!
#REF! | mad | #REF!
#REF! | mad | #REF!
#REF! | mad | #REF!
#REF! | mad | #REF!
#REF! | mad | #REF!
#REF! | mad | #REF!
#REF! | mad | #REF!
#REF! | mad | #REF!
#REF! | mad | #REF!
#REF! | mad | #REF!
#REF! | mad | #REF!
#REF! | mad | #REF!
#REF! | mad | #REF!
#REF! | mad | #REF!
#REF! | mad | #REF!
#REF! | mad | #REF!
#REF! | mad | #REF!
#REF! | mad | #REF!
#REF! | mad | #REF!
#REF! | mad | #REF!
#REF! | mad | #REF!