## Label (hidden)
#REF! | #REF! | #REF! | Label
#REF! | #REF! | #REF!
#REF! | #REF! | #REF!
#REF! | #REF! | #REF!
#REF! | #REF! | #REF!
#REF! | #REF! | #REF!
#REF! | #REF! | #REF!
#REF! | #REF! | #REF!
#REF! | #REF! | #REF!
#REF! | #REF! | #REF!
#REF! | #REF! | #REF!
#REF! | #REF! | #REF!
#REF! | #REF! | #REF!
#REF! | #REF! | #REF!
#REF! | #REF! | #REF!
#REF! | #REF! | #REF!
#REF! | #REF! | #REF!
#REF! | #REF! | #REF!
#REF! | #REF! | #REF!
#REF! | #REF! | #REF!
#REF! | #REF! | #REF!
#REF! | #REF! | #REF!
#REF! | #REF! | #REF!
#REF! | #REF! | #REF!
#REF! | #REF! | #REF!
#REF! | #REF! | #REF!
#REF! | #REF! | #REF!
#REF! | #REF! | #REF!
#REF! | #REF! | #REF!
#REF! | #REF! | #REF!
#REF! | #REF! | #REF!
#REF! | #REF! | #REF!
#REF! | #REF! | #REF!
#REF! | #REF! | #REF!
#REF! | #REF! | #REF!
#REF! | #REF! | #REF!
#REF! | #REF! | #REF!
#REF! | #REF! | #REF!
#REF! | #REF! | #REF!
#REF! | #REF! | #REF!
#REF! | #REF! | #REF!
#REF! | #REF! | #REF!
#REF! | #REF! | #REF!
#REF! | #REF! | #REF!
#REF! | #REF! | #REF!
#REF! | #REF! | #REF!
#REF! | #REF! | #REF!
#REF! | #REF! | #REF!
#REF! | #REF! | #REF!
#REF! | #REF! | #REF!
#REF! | #REF! | #REF!
#REF! | #REF! | #REF!
#REF! | #REF! | #REF!
#REF! | #REF! | #REF!
#REF! | #REF! | #REF!
#REF! | #REF! | #REF!
#REF! | #REF! | #REF!
#REF! | #REF! | #REF!
#REF! | #REF! | #REF!
#REF! | #REF! | #REF!
#REF! | #REF! | #REF!
#REF! | #REF! | #REF!
#REF! | #REF! | #REF!
#REF! | #REF! | #REF!
#REF! | #REF! | #REF!
#REF! | #REF! | #REF!
#REF! | #REF! | #REF!
#REF! | #REF! | #REF!
#REF! | #REF! | #REF!
#REF! | #REF! | #REF!
#REF! | #REF! | #REF!
#REF! | #REF! | #REF!
#REF! | #REF! | #REF!
#REF! | #REF! | #REF!
#REF! | #REF! | #REF!
#REF! | #REF! | #REF!
#REF! | #REF! | #REF!
#REF! | #REF! | #REF!
#REF! | #REF! | #REF!
#REF! | #REF! | #REF!
#REF! | #REF! | #REF!
#REF! | #REF! | #REF!
#REF! | #REF! | #REF!
#REF! | #REF! | #REF!
#REF! | #REF! | #REF!
#REF! | #REF! | #REF!
#REF! | #REF! | #REF!
#REF! | #REF! | #REF!
#REF! | #REF! | #REF!
#REF! | #REF! | #REF!
#REF! | #REF! | #REF!
#REF! | #REF! | #REF!
#REF! | #REF! | #REF!
#REF! | #REF! | #REF!
#REF! | #REF! | #REF!
#REF! | #REF! | #REF!
#REF! | #REF! | #REF!
#REF! | #REF! | #REF!
#REF! | #REF! | #REF!
#REF! | #REF! | #REF!
#REF! | #REF! | #REF!
#REF! | #REF! | #REF!
#REF! | #REF! | #REF!
#REF! | #REF! | #REF!
#REF! | #REF! | #REF!
#REF! | #REF! | #REF!
#REF! | #REF! | #REF!
#REF! | #REF! | #REF!
#REF! | #REF! | #REF!
#REF! | #REF! | #REF!
#REF! | #REF! | #REF!
#REF! | #REF! | #REF!
#REF! | #REF! | #REF!
#REF! | #REF! | #REF!
#REF! | #REF! | #REF!
#REF! | #REF! | #REF!
#REF! | #REF! | #REF!
#REF! | #REF! | #REF!
#REF! | #REF! | #REF!
#REF! | #REF! | #REF!
#REF! | #REF! | #REF!
#REF! | #REF! | #REF!
#REF! | #REF! | #REF!
#REF! | #REF! | #REF!
#REF! | #REF! | #REF!
#REF! | #REF! | #REF!
#REF! | #REF! | #REF!
#REF! | #REF! | #REF!
#REF! | #REF! | #REF!
#REF! | #REF! | #REF!
#REF! | #REF! | #REF!
#REF! | #REF! | #REF!
#REF! | #REF! | #REF!
#REF! | #REF! | #REF!
#REF! | #REF! | #REF!
#REF! | #REF! | #REF!
#REF! | #REF! | #REF!
#REF! | #REF! | #REF!
#REF! | #REF! | #REF!
#REF! | #REF! | #REF!
#REF! | #REF! | #REF!
#REF! | #REF! | #REF!
#REF! | #REF! | #REF!
#REF! | #REF! | #REF!
#REF! | #REF! | #REF!
#REF! | #REF! | #REF!
#REF! | #REF! | #REF!
#REF! | #REF! | #REF!
#REF! | #REF! | #REF!
#REF! | #REF! | #REF!
#REF! | #REF! | #REF!
#REF! | #REF! | #REF!
#REF! | #REF! | #REF!
#REF! | #REF! | #REF!
#REF! | #REF! | #REF!
#REF! | #REF! | #REF!
#REF! | #REF! | #REF!
#REF! | #REF! | #REF!
#REF! | #REF! | #REF!
#REF! | #REF! | #REF!
#REF! | #REF! | #REF!
#REF! | #REF! | #REF!
#REF! | #REF! | #REF!
#REF! | #REF! | #REF!
#REF! | #REF! | #REF!
#REF! | #REF! | #REF!
#REF! | #REF! | #REF!
#REF! | #REF! | #REF!
#REF! | #REF! | #REF!
#REF! | #REF! | #REF!
#REF! | #REF! | #REF!
#REF! | #REF! | #REF!
#REF! | #REF! | #REF!
#REF! | #REF! | #REF!
#REF! | #REF! | #REF!
#REF! | #REF! | #REF!
#REF! | #REF! | #REF!
#REF! | #REF! | #REF!
#REF! | #REF! | #REF!
#REF! | #REF! | #REF!
#REF! | #REF! | #REF!
#REF! | #REF! | #REF!
#REF! | #REF! | #REF!
#REF! | #REF! | #REF!
#REF! | #REF! | #REF!
#REF! | #REF! | #REF!
#REF! | #REF! | #REF!
#REF! | #REF! | #REF!
#REF! | #REF! | #REF!
#REF! | #REF! | #REF!
#REF! | #REF! | #REF!
#REF! | #REF! | #REF!
#REF! | #REF! | #REF!
#REF! | #REF! | #REF!
#REF! | #REF! | #REF!
#REF! | #REF! | #REF!
#REF! | #REF! | #REF!
#REF! | #REF! | #REF!
#REF! | #REF! | #REF!
#REF! | #REF! | #REF!
#REF! | #REF! | #REF!
#REF! | #REF! | #REF!
#REF! | #REF! | #REF!
#REF! | #REF! | #REF!
#REF! | #REF! | #REF!
#REF! | #REF! | #REF!
#REF! | #REF! | #REF!
#REF! | #REF! | #REF!
#REF! | #REF! | #REF!
#REF! | #REF! | #REF!
#REF! | #REF! | #REF!
#REF! | #REF! | #REF!
#REF! | #REF! | #REF!
#REF! | #REF! | #REF!
#REF! | #REF! | #REF!
#REF! | #REF! | #REF!
#REF! | #REF! | #REF!
#REF! | #REF! | #REF!
#REF! | #REF! | #REF!
#REF! | #REF! | #REF!
#REF! | #REF! | #REF!
#REF! | #REF! | #REF!
#REF! | #REF! | #REF!
#REF! | #REF! | #REF!
#REF! | #REF! | #REF!
#REF! | #REF! | #REF!
#REF! | #REF! | #REF!
#REF! | #REF! | #REF!
#REF! | #REF! | #REF!
#REF! | #REF! | #REF!
#REF! | #REF! | #REF!
#REF! | #REF! | #REF!
#REF! | #REF! | #REF!
#REF! | #REF! | #REF!
#REF! | #REF! | #REF!
#REF! | #REF! | #REF!
#REF! | #REF! | #REF!
#REF! | #REF! | #REF!
#REF! | #REF! | #REF!
#REF! | #REF! | #REF!
#REF! | #REF! | #REF!
#REF! | #REF! | #REF!
#REF! | #REF! | #REF!
#REF! | #REF! | #REF!
#REF! | #REF! | #REF!
#REF! | #REF! | #REF!
#REF! | #REF! | #REF!
#REF! | #REF! | #REF!
#REF! | #REF! | #REF!
#REF! | #REF! | #REF!
#REF! | #REF! | #REF!
#REF! | #REF! | #REF!
#REF! | #REF! | #REF!
#REF! | #REF! | #REF!
#REF! | #REF! | #REF!
#REF! | #REF! | #REF!
#REF! | #REF! | #REF!
#REF! | #REF! | #REF!
#REF! | #REF! | #REF!
#REF! | #REF! | #REF!
#REF! | #REF! | #REF!
#REF! | #REF! | #REF!
#REF! | #REF! | #REF!
#REF! | #REF! | #REF!
#REF! | #REF! | #REF!
#REF! | #REF! | #REF!
#REF! | #REF! | #REF!
#REF! | #REF! | #REF!
#REF! | #REF! | #REF!
#REF! | #REF! | #REF!
#REF! | #REF! | #REF!
#REF! | #REF! | #REF!
#REF! | #REF! | #REF!
#REF! | #REF! | #REF!
#REF! | #REF! | #REF!
#REF! | #REF! | #REF!
#REF! | #REF! | #REF!
#REF! | #REF! | #REF!
#REF! | #REF! | #REF!
#REF! | #REF! | #REF!
#REF! | #REF! | #REF!
#REF! | #REF! | #REF!
#REF! | #REF! | #REF!
#REF! | #REF! | #REF!
#REF! | #REF! | #REF!
#REF! | #REF! | #REF!
#REF! | #REF! | #REF!
#REF! | #REF! | #REF!
#REF! | #REF! | #REF!
#REF! | #REF! | #REF!
#REF! | #REF! | #REF!
#REF! | #REF! | #REF!
#REF! | #REF! | #REF!
#REF! | #REF! | #REF!
#REF! | #REF! | #REF!
#REF! | #REF! | #REF!
#REF! | #REF! | #REF!
#REF! | #REF! | #REF!
#REF! | #REF! | #REF!
#REF! | #REF! | #REF!
#REF! | #REF! | #REF!
#REF! | #REF! | #REF!
#REF! | #REF! | #REF!
#REF! | #REF! | #REF!
#REF! | #REF! | #REF!
#REF! | #REF! | #REF!
#REF! | #REF! | #REF!
#REF! | #REF! | #REF!
#REF! | #REF! | #REF!
#REF! | #REF! | #REF!
#REF! | #REF! | #REF!
#REF! | #REF! | #REF!
#REF! | #REF! | #REF!
#REF! | #REF! | #REF!
#REF! | #REF! | #REF!
#REF! | #REF! | #REF!
#REF! | #REF! | #REF!
#REF! | #REF! | #REF!
#REF! | #REF! | #REF!
#REF! | #REF! | #REF!
#REF! | #REF! | #REF!
#REF! | #REF! | #REF!
#REF! | #REF! | #REF!
#REF! | #REF! | #REF!
#REF! | #REF! | #REF!
#REF! | #REF! | #REF!
#REF! | #REF! | #REF!
#REF! | #REF! | #REF!
#REF! | #REF! | #REF!
#REF! | #REF! | #REF!
#REF! | #REF! | #REF!
#REF! | #REF! | #REF!
#REF! | #REF! | #REF!
#REF! | #REF! | #REF!
#REF! | #REF! | #REF!
#REF! | #REF! | #REF!
#REF! | #REF! | #REF!
#REF! | #REF! | #REF!
#REF! | #REF! | #REF!
#REF! | #REF! | #REF!
#REF! | #REF! | #REF!
#REF! | #REF! | #REF!
#REF! | #REF! | #REF!
#REF! | #REF! | #REF!
#REF! | #REF! | #REF!
#REF! | #REF! | #REF!
#REF! | #REF! | #REF!
#REF! | #REF! | #REF!
#REF! | #REF! | #REF!
#REF! | #REF! | #REF!
#REF! | #REF! | #REF!
#REF! | #REF! | #REF!
#REF! | #REF! | #REF!
#REF! | #REF! | #REF!
#REF! | #REF! | #REF!
#REF! | #REF! | #REF!
#REF! | #REF! | #REF!
#REF! | #REF! | #REF!
#REF! | #REF! | #REF!
#REF! | #REF! | #REF!

## FA Results original (hidden)
#REF! | Au1 | Au2 | Au3 | WT1 | OW | WSSC |  |  | Ag | Al | As | Ba | Be | Bi | Ca | Cd | Ce | Co | Cr | Cu | Fe | Ga | K | La | Li | Mg | Mn | Mo | Na | Nb | Ni | P | Pb | S | Sb | Sc | Se | Sn | Sr | Ta | Te | Th | Ti | Tl | U | V | W | Y | Zn | Zr
Scheme | #REF! | #REF! | #REF! | Weight | Weight | SC75 |  |  | MAD | MAD | MAD | MAD | MAD | MAD | MAD | MAD | MAD | MAD | MAD | MAD | MAD | MAD | MAD | MAD | MAD | MAD | MAD | MAD | MAD | MAD | MAD | MAD | MAD | MAD | MAD | MAD | MAD | MAD | MAD | MAD | MAD | MAD | MAD | MAD | MAD | MAD | MAD | MAD | MAD | MAD
Units | #REF! | #REF! | #REF! | g | kg | % Pass |  |  | ppm | % | ppm | ppm | ppm | ppm | % | ppm | ppm | ppm | ppm | ppm | % | ppm | % | ppm | ppm | % | ppm | ppm | % | ppm | ppm | ppm | ppm | ppm | ppm | ppm | ppm | ppm | ppm | ppm | ppm | ppm | ppm | ppm | ppm | ppm | ppm | ppm | ppm | ppm
Detection Limit | #REF! | #REF! | #REF! | 0.01 | 0.1 | 0.1 | Marks | Sample ID | 1 | 0.01 | 2 | 1 | 1 | 5 | 0.01 | 1 | 10 | 1 | 2 | 1 | 0.01 | 10 | 0.01 | 2 | 1 | 0.01 | 1 | 2 | 0.01 | 10 | 1 | 20 | 2 | 20 | 5 | 1 | 10 | 5 | 1 | 10 | 10 | 10 | 5 | 20 | 20 | 1 | 5 | 1 | 1 | 1
#REF! | #REF! |  |  | #REF!
#REF! | #REF! |  |  | #REF!
#REF! | #REF! |  |  | #REF!
#REF! | #REF! |  |  | #REF!
#REF! | #REF! |  |  | #REF!
#REF! | #REF! |  |  | #REF!
#REF! | #REF! |  |  | #REF!
#REF! | #REF! |  |  | #REF!
#REF! | #REF! |  |  | #REF!
#REF! | #REF! |  |  | #REF!
#REF! | #REF! |  |  | #REF!
#REF! | #REF! |  |  | #REF!
#REF! | #REF! |  |  | #REF!
#REF! | #REF! |  |  | #REF!
#REF! | #REF! |  |  | #REF!
#REF! | #REF! |  |  | #REF!
#REF! | #REF! |  |  | #REF!
#REF! | #REF! |  |  | #REF!
#REF! | #REF! |  |  | #REF!
#REF! | #REF! |  |  | #REF!
#REF! | #REF! |  |  | #REF!
#REF! | #REF! |  |  | #REF!
#REF! | #REF! |  |  | #REF!
#REF! | #REF! |  |  | #REF!
#REF! | #REF! |  |  | #REF!
#REF! | #REF! |  |  | #REF!
#REF! | #REF! |  |  | #REF!
#REF! | #REF! |  |  | #REF!
#REF! | #REF! |  |  | #REF!
#REF! | #REF! |  |  | #REF!
#REF! | #REF! |  |  | #REF!
#REF! | #REF! |  |  | #REF!
#REF! | #REF! |  |  | #REF!
#REF! | #REF! |  |  | #REF!
#REF! | #REF! |  |  | #REF!
#REF! | #REF! |  |  | #REF!
#REF! | #REF! |  |  | #REF!
#REF! | #REF! |  |  | #REF!
#REF! | #REF! |  |  | #REF!
#REF! | #REF! |  |  | #REF!
#REF! | #REF! |  |  | #REF!
#REF! | #REF! |  |  | #REF!
#REF! | #REF! |  |  | #REF!
#REF! | #REF! |  |  | #REF!
#REF! | #REF! |  |  | #REF!
#REF! | #REF! |  |  | #REF!
#REF! | #REF! |  |  | #REF!
#REF! | #REF! |  |  | #REF!
#REF! | #REF! |  |  | #REF!
#REF! | #REF! |  |  | #REF!
#REF! | #REF! |  |  | #REF!
#REF! | #REF! |  |  | #REF!
#REF! | #REF! |  |  | #REF!
#REF! | #REF! |  |  | #REF!
#REF! | #REF! |  |  | #REF!
#REF! | #REF! |  |  | #REF!
#REF! | #REF! |  |  | #REF!
#REF! | #REF! |  |  | #REF!
#REF! | #REF! |  |  | #REF!
#REF! | #REF! |  |  | #REF!
#REF! | #REF! |  |  | #REF!
#REF! | #REF! |  |  | #REF!
#REF! | #REF! |  |  | #REF!
#REF! | #REF! |  |  | #REF!
#REF! | #REF! |  |  | #REF!
#REF! | #REF! |  |  | #REF!
#REF! | #REF! |  |  | #REF!
#REF! | #REF! |  |  | #REF!
#REF! | #REF! |  |  | #REF!
#REF! | #REF! |  |  | #REF!
#REF! | #REF! |  |  | #REF!
#REF! | #REF! |  |  | #REF!
#REF! | #REF! |  |  | #REF!
#REF! | #REF! |  |  | #REF!
#REF! | #REF! |  |  | #REF!
#REF! | #REF! |  |  | #REF!
#REF! | #REF! |  |  | #REF!
#REF! | #REF! |  |  | #REF!
#REF! | #REF! |  |  | #REF!
#REF! | #REF! |  |  | #REF!
#REF! | #REF! |  |  | #REF!
#REF! | #REF! |  |  | #REF!
#REF! | #REF! |  |  | #REF!
#REF! | #REF! |  |  | #REF!
#REF! | #REF! |  |  | #REF!
#REF! | #REF! |  |  | #REF!
#REF! | #REF! |  |  | #REF!
#REF! | #REF! |  |  | #REF!
#REF! | #REF! |  |  | #REF!
#REF! | #REF! |  |  | #REF!
#REF! | #REF! |  |  | #REF!
#REF! | #REF! |  |  | #REF!
#REF! | #REF! |  |  | #REF!
#REF! | #REF! |  |  | #REF!
#REF! | #REF! |  |  | #REF!
#REF! | #REF! |  |  | #REF!
#REF! | #REF! |  |  | #REF!
#REF! | #REF! |  |  | #REF!
#REF! | #REF! |  |  | #REF!
#REF! | #REF! |  |  | #REF!
#REF! | #REF! |  |  | #REF!
#REF! | #REF! |  |  | #REF!
#REF! | #REF! |  |  | #REF!
#REF! | #REF! |  |  | #REF!
#REF! | #REF! |  |  | #REF!
#REF! | #REF! |  |  | #REF!
#REF! | #REF! |  |  | #REF!
#REF! | #REF! |  |  | #REF!
#REF! | #REF! |  |  | #REF!
#REF! | #REF! |  |  | #REF!
#REF! | #REF! |  |  | #REF!
#REF! | #REF! |  |  | #REF!
#REF! | #REF! |  |  | #REF!
#REF! | #REF! |  |  | #REF!
#REF! | #REF! |  |  | #REF!
#REF! | #REF! |  |  | #REF!
#REF! | #REF! |  |  | #REF!
#REF! | #REF! |  |  | #REF!
#REF! | #REF! |  |  | #REF!
#REF! | #REF! |  |  | #REF!
#REF! | #REF! |  |  | #REF!
#REF! | #REF! |  |  | #REF!
#REF! | #REF! |  |  | #REF!
#REF! | #REF! |  |  | #REF!
#REF! | #REF! |  |  | #REF!
#REF! | #REF! |  |  | #REF!
#REF! | #REF! |  |  | #REF!
#REF! | #REF! |  |  | #REF!
#REF! | #REF! |  |  | #REF!
#REF! | #REF! |  |  | #REF!
#REF! | #REF! |  |  | #REF!
#REF! | #REF! |  |  | #REF!
#REF! | #REF! |  |  | #REF!
#REF! | #REF! |  |  | #REF!
#REF! | #REF! |  |  | #REF!
#REF! | #REF! |  |  | #REF!
#REF! | #REF! |  |  | #REF!
#REF! | #REF! |  |  | #REF!
#REF! | #REF! |  |  | #REF!
#REF! | #REF! |  |  | #REF!
#REF! | #REF! |  |  | #REF!
#REF! | #REF! |  |  | #REF!
#REF! | #REF! |  |  | #REF!
#REF! | #REF! |  |  | #REF!
#REF! | #REF! |  |  | #REF!
#REF! | #REF! |  |  | #REF!
#REF! | #REF! |  |  | #REF!
#REF! | #REF! |  |  | #REF!
#REF! | #REF! |  |  | #REF!
#REF! | #REF! |  |  | #REF!
#REF! | #REF! |  |  | #REF!
#REF! | #REF! |  |  | #REF!
#REF! | #REF! |  |  | #REF!
#REF! | #REF! |  |  | #REF!
#REF! | #REF! |  |  | #REF!
#REF! | #REF! |  |  | #REF!
#REF! | #REF! |  |  | #REF!
#REF! | #REF! |  |  | #REF!
#REF! | #REF! |  |  | #REF!
#REF! | #REF! |  |  | #REF!
#REF! | #REF! |  |  | #REF!
#REF! | #REF! |  |  | #REF!
#REF! | #REF! |  |  | #REF!
#REF! | #REF! |  |  | #REF!
#REF! | #REF! |  |  | #REF!
#REF! | #REF! |  |  | #REF!
#REF! | #REF! |  |  | #REF!
#REF! | #REF! |  |  | #REF!
#REF! | #REF! |  |  | #REF!
#REF! | #REF! |  |  | #REF!
#REF! | #REF! |  |  | #REF!
#REF! | #REF! |  |  | #REF!
#REF! | #REF! |  |  | #REF!
#REF! | #REF! |  |  | #REF!
#REF! | #REF! |  |  | #REF!
#REF! | #REF! |  |  | #REF!
#REF! | #REF! |  |  | #REF!
#REF! | #REF! |  |  | #REF!
#REF! | #REF! |  |  | #REF!
#REF! | #REF! |  |  | #REF!
#REF! | #REF! |  |  | #REF!
#REF! | #REF! |  |  | #REF!
#REF! | #REF! |  |  | #REF!
#REF! | #REF! |  |  | #REF!
#REF! | #REF! |  |  | #REF!
#REF! | #REF! |  |  | #REF!
#REF! | #REF! |  |  | #REF!
#REF! | #REF! |  |  | #REF!
#REF! | #REF! |  |  | #REF!
#REF! | #REF! |  |  | #REF!
#REF! | #REF! |  |  | #REF!
#REF! | #REF! |  |  | #REF!
#REF! | #REF! |  |  | #REF!
#REF! | #REF! |  |  | #REF!
#REF! | #REF! |  |  | #REF!
#REF! | #REF! |  |  | #REF!
#REF! | #REF! |  |  | #REF!
#REF! | #REF! |  |  | #REF!
#REF! | #REF! |  |  | #REF!
#REF! | #REF! |  |  | #REF!
#REF! | #REF! |  |  | #REF!
#REF! | #REF! |  |  | #REF!
#REF! | #REF! |  |  | #REF!
#REF! | #REF! |  |  | #REF!
#REF! | #REF! |  |  | #REF!
#REF! | #REF! |  |  | #REF!
#REF! | #REF! |  |  | #REF!
#REF! | #REF! |  |  | #REF!
#REF! | #REF! |  |  | #REF!
#REF! | #REF! |  |  | #REF!
#REF! | #REF! |  |  | #REF!
#REF! | #REF! |  |  | #REF!
#REF! | #REF! |  |  | #REF!
#REF! | #REF! |  |  | #REF!
#REF! | #REF! |  |  | #REF!
#REF! | #REF! |  |  | #REF!
#REF! | #REF! |  |  | #REF!
#REF! | #REF! |  |  | #REF!
#REF! | #REF! |  |  | #REF!
#REF! | #REF! |  |  | #REF!
#REF! | #REF! |  |  | #REF!
#REF! | #REF! |  |  | #REF!
#REF! | #REF! |  |  | #REF!
#REF! | #REF! |  |  | #REF!
#REF! | #REF! |  |  | #REF!
#REF! | #REF! |  |  | #REF!
#REF! | #REF! |  |  | #REF!
#REF! | #REF! |  |  | #REF!
#REF! | #REF! |  |  | #REF!
#REF! | #REF! |  |  | #REF!
#REF! | #REF! |  |  | #REF!
#REF! | #REF! |  |  | #REF!
#REF! | #REF! |  |  | #REF!
#REF! | #REF! |  |  | #REF!
#REF! | #REF! |  |  | #REF!
#REF! | #REF! |  |  | #REF!
#REF! | #REF! |  |  | #REF!
#REF! | #REF! |  |  | #REF!
#REF! | #REF! |  |  | #REF!
#REF! | #REF! |  |  | #REF!
#REF! | #REF! |  |  | #REF!
#REF! | #REF! |  |  | #REF!
#REF! | #REF! |  |  | #REF!
#REF! | #REF! |  |  | #REF!
#REF! | #REF! |  |  | #REF!
#REF! | #REF! |  |  | #REF!
#REF! | #REF! |  |  | #REF!
#REF! | #REF! |  |  | #REF!
#REF! | #REF! |  |  | #REF!
#REF! | #REF! |  |  | #REF!
#REF! | #REF! |  |  | #REF!
#REF! | #REF! |  |  | #REF!
#REF! | #REF! |  |  | #REF!
#REF! | #REF! |  |  | #REF!
#REF! | #REF! |  |  | #REF!
#REF! | #REF! |  |  | #REF!
#REF! | #REF! |  |  | #REF!
#REF! | #REF! |  |  | #REF!
#REF! | #REF! |  |  | #REF!
#REF! | #REF! |  |  | #REF!
#REF! | #REF! |  |  | #REF!
#REF! | #REF! |  |  | #REF!
#REF! | #REF! |  |  | #REF!
#REF! | #REF! |  |  | #REF!
#REF! | #REF! |  |  | #REF!
#REF! | #REF! |  |  | #REF!
#REF! | #REF! |  |  | #REF!
#REF! | #REF! |  |  | #REF!
#REF! | #REF! |  |  | #REF!
#REF! | #REF! |  |  | #REF!
#REF! | #REF! |  |  | #REF!
#REF! | #REF! |  |  | #REF!
#REF! | #REF! |  |  | #REF!
#REF! | #REF! |  |  | #REF!
#REF! | #REF! |  |  | #REF!
#REF! | #REF! |  |  | #REF!
#REF! | #REF! |  |  | #REF!
#REF! | #REF! |  |  | #REF!
#REF! | #REF! |  |  | #REF!
#REF! | #REF! |  |  | #REF!
#REF! | #REF! |  |  | #REF!
#REF! | #REF! |  |  | #REF!
#REF! | #REF! |  |  | #REF!
#REF! | #REF! |  |  | #REF!
#REF! | #REF! |  |  | #REF!
#REF! | #REF! |  |  | #REF!
#REF! | #REF! |  |  | #REF!
#REF! | #REF! |  |  | #REF!
#REF! | #REF! |  |  | #REF!
#REF! | #REF! |  |  | #REF!
#REF! | #REF! |  |  | #REF!
#REF! | #REF! |  |  | #REF!
#REF! | #REF! |  |  | #REF!
#REF! | #REF! |  |  | #REF!
#REF! | #REF! |  |  | #REF!
#REF! | #REF! |  |  | #REF!
#REF! | #REF! |  |  | #REF!
#REF! | #REF! |  |  | #REF!
#REF! | #REF! |  |  | #REF!
#REF! | #REF! |  |  | #REF!
#REF! | #REF! |  |  | #REF!
#REF! | #REF! |  |  | #REF!
#REF! | #REF! |  |  | #REF!
#REF! | #REF! |  |  | #REF!
#REF! | #REF! |  |  | #REF!
#REF! | #REF! |  |  | #REF!
#REF! | #REF! |  |  | #REF!
#REF! | #REF! |  |  | #REF!
#REF! | #REF! |  |  | #REF!
#REF! | #REF! |  |  | #REF!
#REF! | #REF! |  |  | #REF!
#REF! | #REF! |  |  | #REF!
#REF! | #REF! |  |  | #REF!
#REF! | #REF! |  |  | #REF!
#REF! | #REF! |  |  | #REF!
#REF! | #REF! |  |  | #REF!
#REF! | #REF! |  |  | #REF!
#REF! | #REF! |  |  | #REF!
#REF! | #REF! |  |  | #REF!
#REF! | #REF! |  |  | #REF!
#REF! | #REF! |  |  | #REF!
#REF! | #REF! |  |  | #REF!
#REF! | #REF! |  |  | #REF!
#REF! | #REF! |  |  | #REF!
#REF! | #REF! |  |  | #REF!
#REF! | #REF! |  |  | #REF!
#REF! | #REF! |  |  | #REF!
#REF! | #REF! |  |  | #REF!
#REF! | #REF! |  |  | #REF!
#REF! | #REF! |  |  | #REF!
#REF! | #REF! |  |  | #REF!
#REF! | #REF! |  |  | #REF!
#REF! | #REF! |  |  | #REF!
#REF! | #REF! |  |  | #REF!
#REF! | #REF! |  |  | #REF!
#REF! | #REF! |  |  | #REF!
#REF! | #REF! |  |  | #REF!
#REF! | #REF! |  |  | #REF!
#REF! | #REF! |  |  | #REF!
#REF! | #REF! |  |  | #REF!
#REF! | #REF! |  |  | #REF!
#REF! | #REF! |  |  | #REF!
#REF! | #REF! |  |  | #REF!
#REF! | #REF! |  |  | #REF!
#REF! | #REF! |  |  | #REF!
#REF! | #REF! |  |  | #REF!
#REF! | #REF! |  |  | #REF!
#REF! | #REF! |  |  | #REF!
#REF! | #REF! |  |  | #REF!
#REF! | #REF! |  |  | #REF!
#REF! | #REF! |  |  | #REF!
#REF! | #REF! |  |  | #REF!
#REF! | #REF! |  |  | #REF!
#REF! | #REF! |  |  | #REF!
#REF! | #REF! |  |  | #REF!
#REF! | #REF! |  |  | #REF!
#REF! | #REF! |  |  | #REF!
#REF! | #REF! |  |  | #REF!
#REF! | #REF! |  |  | #REF!
#REF! | #REF! |  |  | #REF!
#REF! | #REF! |  |  | #REF!
#REF! | #REF! |  |  | #REF!
#REF! | #REF! |  |  | #REF!
#REF! | #REF! |  |  | #REF!
#REF! | #REF! |  |  | #REF!
#REF! | #REF! |  |  | #REF!
#REF! | #REF! |  |  | #REF!
#REF! | #REF! |  |  | #REF!
#REF! | #REF! |  |  | #REF!
#REF! | #REF! |  |  | #REF!
#REF! | #REF! |  |  | #REF!
#REF! | #REF! |  |  | #REF!
#REF! | #REF! |  |  | #REF!
#REF! | #REF! |  |  | #REF!
#REF! | #REF! |  |  | #REF!
#REF! | #REF! |  |  | #REF!
#REF! | #REF! |  |  | #REF!
#REF! | #REF! |  |  | #REF!
#REF! | #REF! |  |  | #REF!
#REF! | #REF! |  |  | #REF!
#REF! | #REF! |  |  | #REF!
#REF! | #REF! |  |  | #REF!
#REF! | #REF! |  |  | #REF!
#REF! | #REF! |  |  | #REF!
#REF! | #REF! |  |  | #REF!
#REF! | #REF! |  |  | #REF!
#REF! | #REF! |  |  | #REF!
#REF! | #REF! |  |  | #REF!
#REF! | #REF! |  |  | #REF!
#REF! | #REF! |  |  | #REF!
#REF! | #REF! |  |  | #REF!
#REF! | #REF! |  |  | #REF!
#REF! | #REF! |  |  | #REF!
#REF! | #REF! |  |  | #REF!
#REF! | #REF! |  |  | #REF!
#REF! | #REF! |  |  | #REF!
#REF! | #REF! |  |  | #REF!
#REF! | #REF! |  |  | #REF!
#REF! | #REF! |  |  | #REF!
#REF! | #REF! |  |  | #REF!
| #REF! | [5 empty] | #REF!
#REF!
#REF!
#REF!
#REF!
#REF!
#REF!
#REF!
#REF!
#REF!
#REF!
#REF!
#REF!
#REF!
#REF!
#REF!
#REF!
#REF!
#REF!
#REF!
#REF!
#REF!
#REF!
#REF!
#REF!
#REF!
#REF!
#REF!
#REF!
#REF!
#REF!
#REF!
#REF!
#REF!
#REF!
#REF!
#REF!
#REF!
#REF!
#REF!
#REF!
#REF!
#REF!
#REF!
#REF!
#REF!
#REF!
#REF!
#REF!
#REF!
#REF!
#REF!
#REF!
#REF!
#REF!
#REF!
#REF!
#REF!
#REF!
#REF!
#REF!
#REF!
#REF!
#REF!
#REF!
#REF!
#REF!
#REF!
#REF!
#REF!
#REF!
#REF!
#REF!
#REF!
#REF!
#REF!
#REF!
#REF!

## CSV Report
JTI1910320d | 300 | 2019-10-22 | 2019-11-04
MB13 BULK#4 |  | Au1 | Au2 | Au3 | WT1 | OW
Scheme |  | FA50A | FA50A | FA50A | Weight | Weight
Units |  | ppm | ppm | ppm | g | kg
Detection Limit |  | 0.01 | 0.01 | 0.01 | 0.01 | 0.1
Blank 1 |  | <0.01 |  |  | 50
HKR04287 |  | 0.01212 |  |  | 49.6 | 0.523
HKR04288 |  | 0.01212 |  |  | 50.72 | 0.419
HKR04289 |  | <0.01 |  |  | 51.17 | 1.924
HKR04290 |  | <0.01 |  |  | 49.45 | 2.396
HKR04291 |  | <0.01 |  |  | 49.67 | 4.368
HKR04292 |  | <0.01 |  |  | 49.98 | 0.404
HKR04293 |  | 0.01111 |  |  | 48.94 | 2.456
HKR04294 |  | 0.0101 |  |  | 49.75 | 3.362
HKR04295 |  | <0.01 |  |  | 49.39 | 0.939
HKR04296 |  | <0.01 |  |  | 48.51 | 0.958
HKR04297 |  | <0.01 |  |  | 48.69 | 1.962
HKR04298 |  | <0.01 |  |  | 50.39 | 2.517
HKR04299 |  | <0.01 |  |  | 49.43 | 0.879
HKR04300 |  | 1.941725 |  |  | 30.74 | 0.081
Nominal |  | 0.78
STD 1 AUOE-12 |  | 0.79588 |  |  | 30.07
Nominal |  |  |  | 1.99
STD 1 AUOH-6 |  |  |  | 2.00586
HKR04301 |  | <0.01 |  |  | 51.86 | 0.868
HKR04302 |  | <0.01 |  |  | 49.51 | 1.137
HKR04303 |  | <0.01 |  |  | 50.89 | 1.699
HKR04304 |  | <0.01 |  |  | 48.38 | 4.341
HKR04305 |  | 0.0101 |  |  | 48.89 | 2.434
HKR04306 |  | <0.01 |  |  | 48.4 | 0.954
HKR04307 |  | <0.01 |  |  | 48.03 | 1.306
HKR04308 |  | 0.01717 |  |  | 51.41 | 2.956
HKR04308Rpt |  | 0.0101 |  |  | 50.79
HKR04309 |  | <0.01 |  |  | 50.21 | 2.147
HKR04310 |  | <0.01 |  |  | 48.8 | 1.151
HKR04311 |  | <0.01 |  |  | 50.89 | 3.429
HKR04312 |  | 0.0132613 |  |  | 50.24 | 1.378
HKR04313 |  | <0.01 |  |  | 51.9 | 2.428
HKR04314 |  | <0.01 |  |  | 48.16 | 2.109
HKR04315 |  | <0.01 |  |  | 50.18 | 2.69
HKR04316 |  | <0.01 |  |  | 50.04 | 1.256
HKR04317 |  | <0.01 |  |  | 48.29 | 2.102
HKR04318 |  | <0.01 |  |  | 49.61 | 1.38
HKR04319 |  | 0.0142814 |  |  | 51.1 | 1.921
HKR04319Rpt |  | 0.0142814 |  |  | 49.19
HKR04320 |  | 0.377437 |  |  | 31.45 | 0.081
HKR04321 |  | 0.0142814 |  |  | 49.31 | 5.712
HKR04322 |  | 0.0979296 |  |  | 49.3 | 3.383
HKR04323 |  | 0.0652864 |  |  | 51.92 | 4.049
HKR04324 |  | 0.2978692 | 0.2626 |  | 49.33 | 1.686
HKR04325 |  | 0.1305728 |  |  | 49.45 | 1.729
Nominal |  | 3.77
STD 2 AUSK-7 |  | 3.7254052 |  |  | 30.73
HKR04326 |  | 0.1377135 | 0.14645 |  | 49.99 | 1.824
HKR04327 |  | 0.0846683 |  |  | 48.77 | 1.886
HKR04328 |  | <0.01 |  |  | 48.39 | 1.565
HKR04329 |  | 0.0142814 |  |  | 49.01 | 3.047
HKR04330 |  | 0.010201 |  |  | 49.13 | 2.014
HKR04331 |  | <0.01 |  |  | 49.8 | 2.325
HKR04332 |  | 0.0101 |  |  | 49.17 | 1.449
Blank 2 |  | <0.01 |  |  | 50
HKR04333 |  | <0.01 |  |  | 51.26 | 1.298
HKR04334 |  | <0.01 |  |  | 51.32 | 1.72
HKR04335 |  | 0.05555 |  |  | 48.6 | 1.567
HKR04336 |  | <0.01 |  |  | 48.72 | 1.996
HKR04337 |  | 0.01111 |  |  | 49.34 | 2.679
HKR04338 |  | 0.01414 |  |  | 50.23 | 3.313
HKR04339 |  | 0.02323 |  |  | 50.55 | 5.675
HKR04340 |  | 0.78679 |  |  | 30.31 | 0.083
HKR04341 |  | 0.03636 |  |  | 49.41 | 1.817
Nominal |  | 2.5
STD 3 AUOI-6 |  | 2.48662 |  |  | 29.28
HKR04342 |  | 0.01212 |  |  | 49.08 | 3.123
HKR04343 |  | <0.01 |  |  | 51.88 | 1.779
HKR04344 |  | 0.01414 |  |  | 49.04 | 4.419
HKR04345 |  | 0.01515 |  |  | 49.74 | 2.919
HKR04346 |  | 0.02222 |  |  | 50.86 | 1.693
HKR04347 |  | 0.01717 |  |  | 49.08 | 2.816
HKR04348 |  | 0.01313 |  |  | 49.2 | 4.931
HKR04348Rpt |  | 0.01414 |  |  | 49.42
HKR04349 |  | 0.01414 |  |  | 48.21 | 4.169
HKR04350 |  | 0.01818 |  |  | 50 | 2.478
HKR04351 |  | 0.01414 |  |  | 50.45 | 1.865
HKR04352 |  | <0.01 |  |  | 49.37 | 1.643
HKR04353 |  | <0.01 |  |  | 51.84 | 3.05
HKR04354 |  | 0.0101 |  |  | 50.27 | 1.901
HKR04355 |  | <0.01 |  |  | 51.08 | 4.104
HKR04356 |  | 0.0404 |  |  | 50.33 | 3.624
HKR04357 |  | 0.0202 |  |  | 49.74 | 3.56
HKR04358 |  | <0.01 |  |  | 51.06 | 3.987
HKR04359 |  | 0.02626 |  |  | 50.46 | 3.02
HKR04360 |  | 0.01313 |  |  | 29.7 | 0.094
HKR04361 |  | 0.0404 |  |  | 49.19 | 3.827
Nominal |  | 0.78
STD 4 AUOE-12 |  | 0.79386 |  |  | 29.93
HKR04362 |  | 0.02323 |  |  | 50.2 | 4.144
HKR04363 |  | 0.01717 |  |  | 49.33 | 1.947
HKR04364 |  | <0.01 |  |  | 49.67 | 3.264
HKR04365 |  | 0.01919 |  |  | 51.8 | 4.202
HKR04366 |  | <0.01 |  |  | 49.92 | 3.572
HKR04367 |  | <0.01 |  |  | 50.73 | 3.748
HKR04367Rpt |  | <0.01 |  |  | 50.26
HKR04368 |  | 0.01414 |  |  | 50.93 | 3.933
HKR04369 |  | 0.01515 |  |  | 51.31 | 1.871
HKR04370 |  | <0.01 |  |  | 50.48 | 3.855
HKR04371 |  | 0.01111 |  |  | 49.44 | 3.698
HKR04372 |  | 0.05959 |  |  | 51.38 | 3.029
HKR04373 |  | 0.02121 |  |  | 49.86 | 2.137
HKR04374 |  | 0.06666 | 0.09999 |  | 49.28 | 3.844
HKR04375 |  | 0.01717 |  |  | 49.2 | 1.59
HKR04376 |  | <0.01 |  |  | 49.37 | 1.578
HKR04377 |  | <0.01 |  |  | 50.5 | 3.259
HKR04378 |  | <0.01 |  |  | 48.45 | 2.409
Blank 3 |  | <0.01 |  |  | 50
HKR04379 |  | <0.01 |  |  | 49.3 | 2.171
HKR04380 |  | 1.929605 |  |  | 30.51 | 0.081
HKR04381 |  | 0.01515 |  |  | 50.54 | 2.783
HKR04382 |  | 0.01015 |  |  | 50.86 | 3.7
HKR04382Rpt |  | <0.01 |  |  | 50.34
HKR04383 |  | <0.01 |  |  | 48.93 | 1.619
HKR04384 |  | 0.01212 |  |  | 50.15 | 3.05
HKR04385 |  | <0.01 |  |  | 49.91 | 3.972
HKR04386 |  | 0.0101 |  |  | 48.73 | 3.578
HKR04387 |  | <0.01 |  |  | 48.86 | 3.434
HKR04388 |  | <0.01 |  |  | 50.93 | 3.57
HKR04389 |  | <0.01 |  |  | 49.94 | 1.692
Nominal |  | 2.92
STD 5 AUOJ-8 |  | 2.92597 |  |  | 30.71
HKR04390 |  | 0.01212 |  |  | 48.72 | 3.006
HKR04391 |  | <0.01 |  |  | 50.21 | 2.896
HKR04392 |  | <0.01 |  |  | 49.37 | 3.75
HKR04393 |  | <0.01 |  |  | 50.28 | 4.344
HKR04394 |  | <0.01 |  |  | 49.87 | 3.853
HKR04395 |  | <0.01 |  |  | 51.36 | 2.115
HKR04396 |  | <0.01 |  |  | 48.93 | 2.298
HKR04397 |  | <0.01 |  |  | 48.3 | 3.743
HKR04398 |  | 0.01313 |  |  | 50.71 | 3.498
HKR04399 |  | 0.013 |  |  | 49.59 | 3.416
HKR04400 |  | 0.37976 |  |  | 30.59 | 0.083
HKR04401 |  | 0.012 |  |  | 48.62 | 3.979
HKR04402 |  | <0.01 |  |  | 49.65 | 4.151
HKR04403 |  | <0.01 |  |  | 49.81 | 1.015
HKR04404 |  | 0.044 |  |  | 49.66 | 2.514
HKR04405 |  | 0.022 |  |  | 50.03 | 3.093
HKR04406 |  | <0.01 |  |  | 51.74 | 2.539
HKR04407 |  | 0.011 |  |  | 49.13 | 2.838
HKR04408 |  | <0.01 |  |  | 49.37 | 1.9
HKR04409 |  | 0.014 |  |  | 49.64 | 1.529
HKR04409Rpt |  | <0.01 |  |  | 50.41
HKR04410 |  | <0.01 |  |  | 50.56 | 1.405
HKR04411 |  | 0.023 |  |  | 49.16 | 1.262
HKR04412 |  | 0.042 |  |  | 48.68 | 2.316
HKR04413 |  | 0.034 |  |  | 50.75 | 3.111
HKR04414 |  | 0.034 |  |  | 49.98 | 2.436
HKR04415 |  | 0.114 | 0.11009 |  | 49.84 | 1.705
HKR04416 |  | 0.05151 |  |  | 48.53 | 1.438
HKR04417 |  | 0.032 |  |  | 50.5 | 2.016
HKR04418 |  | 0.021 |  |  | 49.96 | 2.07
Nominal |  | 3.77
STD 6 AUSK-7 |  | 3.774 |  |  | 30.44
HKR04419 |  | <0.01 |  |  | 49.11 | 2.66
HKR04420 |  | 0.861 | 0.79083 |  | 30.89 | 0.082
HKR04421 |  | 0.025 |  |  | 49.77 | 1.785
HKR04422 |  | 0.035 |  |  | 49.45 | 3.284
HKR04423 |  | <0.01 |  |  | 51.65 | 0.743
HKR04424 |  | 0.027 |  |  | 50.9 | 2.964
Blank 4 |  | <0.01 |  |  | 50
HKR04425 |  | 0.25 | 0.22624 |  | 49.11 | 1.081
HKR04426 |  | 0.013 |  |  | 50.68 | 1.088
HKR04427 |  | 0.017 |  |  | 50.79 | 1.372
HKR04428 |  | 0.012 |  |  | 49.84 | 1.03
HKR04429 |  | 0.021 |  |  | 50.32 | 1.328
HKR04430 |  | 0.015 |  |  | 49.33 | 2.343
HKR04431 |  | <0.01 |  |  | 49.13 | 3.078
HKR04432 |  | 0.015 |  |  | 48.8 | 3.85
Nominal |  | 0.78
STD 7 AUOE-12 |  | 0.779 |  |  | 29.2
HKR04433 |  | 0.013 |  |  | 49.3 | 3.172
HKR04434 |  | 0.016 |  |  | 50.77 | 3.523
HKR04435 |  | 0.02 |  |  | 50.27 | 2.005
HKR04436 |  | 0.072 |  |  | 51.7 | 2.039
HKR04437 |  | 0.015 |  |  | 48.7 | 3.784
HKR04438 |  | 0.026 |  |  | 49.83 | 4.018
HKR04439 |  | 0.01 |  |  | 51.26 | 3.887
HKR04439Rpt |  | 0.018 |  |  | 49.24
HKR04440 |  | <0.01 |  |  | 30.41 | 0.094
HKR04441 |  | 0.03232 |  |  | 49.54 | 4.375
HKR04442 |  | 0.016 |  |  | 51.56 | 1.047
HKR04443 |  | 0.011 |  |  | 50.69 | 0.555
HKR04444 |  | <0.01 |  |  | 50.13 | 2.153
HKR04445 |  | <0.01 |  |  | 50.35 | 2.531
HKR04446 |  | <0.01 |  |  | 49.65 | 2.418
HKR04446Rpt |  | <0.01 |  |  | 48.72
HKR04447 |  | <0.01 |  |  | 50.28 | 2.23
HKR04448 |  | <0.01 |  |  | 49.53 | 0.934
HKR04449 |  | <0.01 |  |  | 48.31 | 2.481
HKR04450 |  | <0.01 |  |  | 48.17 | 2.152
HKR04451 |  | <0.01 |  |  | 50.41 | 2.181
HKR04452 |  | 0.02574257 |  |  | 50.02 | 1.357
HKR04453 |  | 0.6277228 | 0.85547 |  | 50 | 1.7
HKR04454 |  | 0.8772277 | 0.73225 |  | 50.91 | 4.144
HKR04455 |  | 0.1158416 |  |  | 48.7 | 0.606
HKR04456 |  | 0.04455446 |  |  | 50.02 | 0.833
HKR04457 |  | 0.02574257 |  |  | 49.43 | 0.326
HKR04458 |  | <0.01 |  |  | 49.14 | 1.259
HKR04459 |  | 0.01188119 |  |  | 49.79 | 2.597
Nominal |  | 2.5
STD 8 AUOI-6 |  | 2.569307 |  |  | 30.28
HKR04460 |  | 0.3841584 |  |  | 30.73 | 0.08
HKR04461 |  | 0.01386139 |  |  | 50.02 | 2.355
HKR04462 |  | 0.01584158 |  |  | 49.88 | 0.685
HKR04463 |  | 0.01683168 |  |  | 49.56 | 0.372
HKR04464 |  | 0.01287129 |  |  | 48.24 | 3.321
HKR04465 |  | 0.03366337 |  |  | 49.25 | 6.078
HKR04466 |  | 0.02475248 |  |  | 48.27 | 1.642
HKR04467 |  | 0.013 |  |  | 49.82 | 0.934
HKR04468 |  | 0.021 |  |  | 49.34 | 0.439
HKR04469 |  | <0.01 |  |  | 50.07 | 1.536
HKR04470 |  | 0.011 |  |  | 51.13 | 2.452
Blank 5 |  | <0.01 |  |  | 50
HKR04471 |  | 0.011 |  |  | 49.59 | 1.603
HKR04472 |  | 0.016 |  |  | 50.24 | 1.765
HKR04473 |  | 0.011 |  |  | 49.75 | 1.572
HKR04474 |  | <0.01 |  |  | 49.59 | 1.226
HKR04474Rpt |  | 0.01 |  |  | 49.67
Nominal |  | 2.92
STD 9 AUOJ-8 |  | 2.932 |  |  | 30.4
HKR04475 |  | <0.01 |  |  | 50.18 | 0.99
HKR04476 |  | <0.01 |  |  | 49.99 | 2.723
HKR04477 |  | 0.01 |  |  | 48.78 | 2.707
HKR04478 |  | <0.01 |  |  | 49.48 | 2.15
HKR04479 |  | 0.012 |  |  | 51.01 | 4.672
HKR04480 |  | 0.852 | 0.78477 |  | 29.6 | 0.08
HKR04481 |  | 0.02 |  |  | 48.74 | 0.906
HKR04482 |  | 0.021 |  |  | 49.81 | 0.677
HKR04483 |  | <0.01 |  |  | 49.75 | 2.243
HKR04484 |  | <0.01 |  |  | 50.53 | 1.581
HKR04485 |  | 0.01 |  |  | 50.64 | 1.518
HKR04486 |  | <0.01 |  |  | 49.96 | 1.283
HKR04487 |  | <0.01 |  |  | 51.32 | 1.476
HKR04488 |  | 0.016 |  |  | 48.95 | 0.32
HKR04489 |  | 0.01764356 |  |  | 51.12 | 2.469
HKR04490 |  | 0.01862376 |  |  | 50.12 | 3.088
HKR04491 |  | 0.02058416 |  |  | 51.87 | 1.764
HKR04492 |  | 0.03724752 |  |  | 50.65 | 3.272
HKR04493 |  | 0.01960396 |  |  | 49.9 | 1.538
HKR04494 |  | 0.01078218 |  |  | 51.06 | 1.759
Nominal |  | 0.78
STD10 AUOE-12 |  | 0.782198 |  |  | 30.58
HKR04495 |  | 0.02058416 |  |  | 49.01 | 3.916
HKR04496 |  | 0.01274257 |  |  | 49.66 | 4.609
HKR04497 |  | 0.01372277 |  |  | 48.87 | 3.91
HKR04498 |  | 0.02646535 |  |  | 49.58 | 4.898
HKR04499 |  | 0.02352475 |  |  | 49.34 | 2.421
HKR04500 |  | <0.01 |  |  | 29.17 | 0.1
HKR04501 |  | 0.01470297 |  |  | 48.87 | 1.653
HKR04502 |  | <0.01 |  |  | 51.65 | 4.2
HKR04503 |  | 0.01862376 |  |  | 50.47 | 4.106
HKR04504 |  | 0.01666337 |  |  | 48.11 | 4.018
HKR04505 |  | 0.01764356 |  |  | 49.91 | 2.803
HKR04506 |  | 0.01862376 |  |  | 48.24 | 3.111
HKR04507 |  | 0.02940594 |  |  | 51.56 | 3.067
HKR04508 |  | 0.01764356 |  |  | 49.58 | 2.012
HKR04509 |  | 0.01568317 |  |  | 50.92 | 3.512
HKR04510 |  | 0.01078218 |  |  | 49.41 | 3.586
HKR04511 |  | <0.01 |  |  | 48.67 | 3.446
HKR04511Rpt |  | <0.01 |  |  | 50.46
HKR04512 |  | 0.03136634 |  |  | 50.1 | 2.87
HKR04513 |  | 0.02352475 |  |  | 51.11 | 1.254
HKR04514 |  | 0.01764356 |  |  | 50.73 | 2.767
HKR04515 |  | 0.01862376 |  |  | 49.42 | 4.019
HKR04515Rpt |  | 0.02744554 |  |  | 48.54
Blank 6 |  | <0.01 |  |  | 50
HKR04516 |  | 0.02842574 |  |  | 51.29 | 5.209
HKR04517 |  | 0.02842574 |  |  | 48.96 | 2.824
HKR04518 |  | 0.01960396 |  |  | 48.21 | 2.965
HKR04519 |  | 0.02156436 |  |  | 50.23 | 1.326
HKR04520 |  | 0.3778396 |  |  | 29.04 | 0.082
HKR04521 |  | 0.02842574 |  |  | 48.81 | 0.497
HKR04522 |  | 0.06371287 |  |  | 48.4 | 2.488
HKR04523 |  | 0.07351485 |  |  | 50.31 | 3.928
Nominal |  | 1.99
STD 11 AUOH-6 |  | 2.001564 |  |  | 28.66
HKR04524 |  | 0.03038614 |  |  | 49.66 | 3.243
HKR04525 |  | 0.01372277 |  |  | 48.03 | 3.567
HKR04526 |  | <0.01 |  |  | 50.68 | 2.299
HKR04527 |  | <0.01 |  |  | 48.3 | 2.587
HKR04528 |  | <0.01 |  |  | 51.12 | 3.727
HKR04529 |  | <0.01 |  |  | 50.88 | 3.843
HKR04530 |  | <0.01 |  |  | 48.02 | 4.105
HKR04531 |  | 0.01176238 |  |  | 49.72 | 4.189
HKR04532 |  | 0.01960396 |  |  | 48.73 | 4.042
HKR04533 |  | <0.01 |  |  | 50.11 | 2.079
HKR04534 |  | <0.01 |  |  | 51.55 | 2.815
HKR04535 |  | <0.01 |  |  | 50.52 | 4.358
HKR04536 |  | <0.01 |  |  | 50.96 | 4.086
HKR04537 |  | 0.0135869 |  |  | 50.48 | 2.908
HKR04538 |  | 0.143633 | 0.1212 |  | 26.86 | 5.451
HKR04539 |  | 0.03493775 |  |  | 25.51 | 3.149
HKR04540 |  | 0.8647093 |  |  | 28.95 | 0.083
HKR04540Rpt |  | 0.83527 |  |  | 50
HKR04541 |  | <0.01 |  |  | 50.12 | 1.613
HKR04542 |  | 0.01067542 |  |  | 50.76 | 3.216
HKR04543 |  | 0.01261641 |  |  | 50.78 | 3.372
HKR04544 |  | <0.01 |  |  | 51.28 | 3.243
HKR04545 |  | 0.0145574 |  |  | 51.24 | 1.513
HKR04546 |  | <0.01 |  |  | 48.31 | 3.191
HKR04547 |  | 0.04755416 |  |  | 49.58 | 4.912
HKR04548 |  | 0.01649838 |  |  | 49.45 | 4.008
HKR04549 |  | 0.0281443 |  |  | 48.7 | 4.756
Nominal |  | 3.77
STD 12 AUSK-7 |  | 3.800451 |  |  | 29.2
HKR04550 |  | 0.02135085 |  |  | 48.72 | 3.509
HKR04551 |  | 0.0135869 |  |  | 50.22 | 3.732
HKR04552 |  | 0.01649838 |  |  | 49.48 | 2.048
HKR04553 |  | 0.01649838 |  |  | 48.91 | 3.819
HKR04554 |  | 0.03202627 |  |  | 51.27 | 3.869
HKR04555 |  | 0.01164592 |  |  | 48.74 | 4.158
HKR04556 |  | <0.01 |  |  | 49.12 | 2.78
HKR04557 |  | 0.01746888 |  |  | 50.01 | 4.361
HKR04558 |  | 0.02038035 |  |  | 49.64 | 2.19
HKR04559 |  | 0.0135869 |  |  | 51.97 | 3.224
HKR04560 |  | 0.0135869 |  |  | 31.85 | 0.095
HKR04561 |  | 0.02590824 |  |  | 49.1 | 3.389
HKR04561Rpt |  | 0.0135869 |  |  | 48.64
Blank 7 |  | <0.01 |  |  | 50
HKR04562 |  | 0.06696402 |  |  | 48.7 | 4.205
HKR04563 |  | 0.01552789 |  |  | 49.95 | 3.542
HKR04564 |  | <0.01 |  |  | 49.62 | 3.694
HKR04565 |  | <0.01 |  |  | 50.23 | 2.49
HKR04566 |  | 0.01261641 |  |  | 49.32 | 2.766
HKR04567 |  | 0.141692 | 0.11918 |  | 50.46 | 1.593
HKR04568 |  | 0.029997 |  |  | 50.05 | 2.577
HKR04569 |  | 0.01261641 |  |  | 48.13 | 3.224
HKR04570 |  | 0.01552789 |  |  | 50.34 | 4.671
HKR04571 |  | 0.04367219 |  |  | 51.54 | 1.491
HKR04572 |  | <0.01 |  |  | 50.03 | 4.837
HKR04573 |  | 0.01164592 |  |  | 50.8 | 4.604
HKR04574 |  | <0.01 |  |  | 49.27 | 1.41
HKR04575 |  | <0.01 |  |  | 50.07 | 5.492
HKR04576 |  | 0.03008529 |  |  | 48.87 | 3.301
HKR04577 |  | 0.0281443 |  |  | 49.32 | 3.349
HKR04578 |  | <0.01 |  |  | 50.63 | 2.356
HKR04579 |  | 0.08055093 |  |  | 49.57 | 1.88
HKR04580 |  | 2.002127 |  |  | 30.76 | 0.081
HKR04581 |  | 0.1552789 |  |  | 50.76 | 2.799
HKR04582 |  | 0.0135869 |  |  | 50.34 | 3.073
HKR04583 |  | 0.0135869 |  |  | 50.35 | 2.303
HKR04584 |  | 0.02329183 |  |  | 49.46 | 2.288
HKR04585 |  | 1.843937 | 1.52611 | 1.69074 | 48.56 | 1.76
HKR04586 |  | 0.7230174 | 0.85951 |  | 49.62 | 2.837
HKR04544A |  | 0.09510832 |  |  | 48.69 | 2.946
Nominal |  | 2.5
STD 13 AUOI-6 |  | 2.516489 |  |  | 31.32
OW
Weight of sample (including bag) delivered to laboratory.
WT1
Weight of sample used for analysis.
SCHEME FA50A/FA30A
A nominal charge sample of 50g/30g is fired and cupelled as per the classical lead collection fire assay process. The noble metal prill is parted with nitric acid, dissolved in aqua regia and diluted for analysis. Analyses are performed via AAS.
Due to the nature of some samples charge weights may have been reduced.
WSSC
Wet Screen Sizing Check
SCHEME SC75
A grind quality target of 85% passing through mesh sieve (75 µm) relative to sample size, type and hardness. Due to the nature (hardness) of some samples this may not always be achievable using standard preparation.

## Photo Report (hidden)
JINNING Photo Report
| JOB NUMBER: | #REF!
| Project: | #REF!
| Client Order#: | #REF!
| Client Name: | #REF!
Samples Description | JTI received the samples in a bulka bag on a pallet. Inside were sub-sets of samples in labeled bags. Each bag contained samples in labeled calico bags.
Timeline | Photo
Samples arrive lab
#REF!
#REF!
Samples sorted
#REF!
Prep Finished
#REF!
Sample assay Au1 finish
#REF!
Sample assay Au2 finish
#REF!
MAD Finish
25/07/2018 11:00AM
Report time
26/07/2018 9:00AM
Sample storage
25/07/2018 2:00PM
All orders are accepted and all reports and certificates issued subject to the Terms and Conditions of Service which are attached separately.
Contact us: 14 Bell St, Canning Vale WA 6155
Tel:+61(8) 6107 4655 E-mail: michael.watkins@jinning.com.au

## Client list (hidden)
| CLIENT | ADDRESS | CONTACT | PROJECT | P/O#
Minjar/SXO | Minjar Gold Pty Ltd [Southern Cross] |  | Clinton.Kuehnapfel@minjargold.com.au | JACCOLETTI
HANKING | Hanking Australia Investment Pty Ltd | Level 26, 140 St. George Tce, Perth | Fan.Wu@hanking.com.au | COOL_02
INTERMIN | INTERMIN RESOURCES LTD |  | jose.veracruz@intermin.com.au; dofarrell@intermin.com.au
Top Iron | Top Iron Pty Ltd | PO Box 666, West Perth, 6872 | pboyd@topiron.com.au; imackintosh@topiron.com.au; smackintosh@topiron.com.au
Minjar/GDE | Minjar Gold Pty Ltd [Golden Dragon Exploration] |  | Tony.Fitzpatrick@minjargold.com.au
KalNorth | KalNorth Gold Mines | L2, Suite 9,389 Oxford Street,Mount Hawthorn,WA 6016 | lijun.yang@ggcmining.com
lijun.yang@kalnorthgoldmines.com
Toucan | Toucan Gold Pty Ltd |  | ajohnsy@bigpond.com; yundaga@bigpond.com
Dr Mingyan | Dr Mingyan Wang,Brad Strange | 26B Sergeant Rd, Melville,6156,WA | bradstrange@me.com; mingyan78.wang@outlook.com

## SID (hidden)
#REF! | mad | #REF!
#REF! | mad | #REF!
#REF! | mad | #REF!
#REF! | mad | #REF!
#REF! | mad | #REF!
#REF! | mad | #REF!
#REF! | mad | #REF!
#REF! | mad | #REF!
#REF! | mad | #REF!
#REF! | mad | #REF!
#REF! | mad | #REF!
#REF! | mad | #REF!
#REF! | mad | #REF!
#REF! | mad | #REF!
#REF! | mad | #REF!
#REF! | mad | #REF!
#REF! | mad | #REF!
#REF! | mad | #REF!
#REF! | mad | #REF!
#REF! | mad | #REF!
#REF! | mad | #REF!
#REF! | mad | #REF!
#REF! | mad | #REF!
#REF! | mad | #REF!
#REF! | mad | #REF!
#REF! | mad | #REF!
#REF! | mad | #REF!
#REF! | mad | #REF!
#REF! | mad | #REF!
#REF! | mad | #REF!
#REF! | mad | #REF!
#REF! | mad | #REF!
#REF! | mad | #REF!
#REF! | mad | #REF!
#REF! | mad | #REF!
#REF! | mad | #REF!
#REF! | mad | #REF!
#REF! | mad | #REF!
#REF! | mad | #REF!
#REF! | mad | #REF!
#REF! | mad | #REF!
#REF! | mad | #REF!
#REF! | mad | #REF!
#REF! | mad | #REF!
#REF! | mad | #REF!
#REF! | mad | #REF!
#REF! | mad | #REF!
#REF! | mad | #REF!
#REF! | mad | #REF!
#REF! | mad | #REF!
#REF! | mad | #REF!
#REF! | mad | #REF!
#REF! | mad | #REF!
#REF! | mad | #REF!
#REF! | mad | #REF!
#REF! | mad | #REF!
#REF! | mad | #REF!
#REF! | mad | #REF!
#REF! | mad | #REF!
#REF! | mad | #REF!
#REF! | mad | #REF!
#REF! | mad | #REF!
#REF! | mad | #REF!
#REF! | mad | #REF!
#REF! | mad | #REF!
#REF! | mad | #REF!
#REF! | mad | #REF!
#REF! | mad | #REF!
#REF! | mad | #REF!
#REF! | mad | #REF!
#REF! | mad | #REF!
#REF! | mad | #REF!
#REF! | mad | #REF!
#REF! | mad | #REF!
#REF! | mad | #REF!
#REF! | mad | #REF!
#REF! | mad | #REF!
#REF! | mad | #REF!
#REF! | mad | #REF!
#REF! | mad | #REF!
#REF! | mad | #REF!
#REF! | mad | #REF!
#REF! | mad | #REF!
#REF! | mad | #REF!
#REF! | mad | #REF!
#REF! | mad | #REF!
#REF! | mad | #REF!
#REF! | mad | #REF!
#REF! | mad | #REF!
#REF! | mad | #REF!
#REF! | mad | #REF!
#REF! | mad | #REF!
#REF! | mad | #REF!
#REF! | mad | #REF!
#REF! | mad | #REF!
#REF! | mad | #REF!
#REF! | mad | #REF!
#REF! | mad | #REF!
#REF! | mad | #REF!
#REF! | mad | #REF!
#REF! | mad | #REF!
#REF! | mad | #REF!
#REF! | mad | #REF!
#REF! | mad | #REF!
#REF! | mad | #REF!
#REF! | mad | #REF!
#REF! | mad | #REF!
#REF! | mad | #REF!
#REF! | mad | #REF!
#REF! | mad | #REF!
#REF! | mad | #REF!
#REF! | mad | #REF!
#REF! | mad | #REF!
#REF! | mad | #REF!
#REF! | mad | #REF!
#REF! | mad | #REF!
#REF! | mad | #REF!
#REF! | mad | #REF!
#REF! | mad | #REF!
#REF! | mad | #REF!
#REF! | mad | #REF!
#REF! | mad | #REF!
#REF! | mad | #REF!
#REF! | mad | #REF!
#REF! | mad | #REF!
#REF! | mad | #REF!
#REF! | mad | #REF!
#REF! | mad | #REF!
#REF! | mad | #REF!
#REF! | mad | #REF!
#REF! | mad | #REF!
#REF! | mad | #REF!
#REF! | mad | #REF!
#REF! | mad | #REF!
#REF! | mad | #REF!
#REF! | mad | #REF!
#REF! | mad | #REF!
#REF! | mad | #REF!
#REF! | mad | #REF!
#REF! | mad | #REF!
#REF! | mad | #REF!
#REF! | mad | #REF!
#REF! | mad | #REF!
#REF! | mad | #REF!
#REF! | mad | #REF!
#REF! | mad | #REF!
#REF! | mad | #REF!
#REF! | mad | #REF!
#REF! | mad | #REF!
#REF! | mad | #REF!
#REF! | mad | #REF!
#REF! | mad | #REF!
#REF! | mad | #REF!
#REF! | mad | #REF!
#REF! | mad | #REF!
#REF! | mad | #REF!
#REF! | mad | #REF!
#REF! | mad | #REF!
#REF! | mad | #REF!
#REF! | mad | #REF!
#REF! | mad | #REF!
#REF! | mad | #REF!
#REF! | mad | #REF!
#REF! | mad | #REF!
#REF! | mad | #REF!
#REF! | mad | #REF!
#REF! | mad | #REF!
#REF! | mad | #REF!
#REF! | mad | #REF!
#REF! | mad | #REF!
#REF! | mad | #REF!
#REF! | mad | #REF!
#REF! | mad | #REF!
#REF! | mad | #REF!
#REF! | mad | #REF!
#REF! | mad | #REF!
#REF! | mad | #REF!
#REF! | mad | #REF!
#REF! | mad | #REF!
#REF! | mad | #REF!
#REF! | mad | #REF!
#REF! | mad | #REF!
#REF! | mad | #REF!
#REF! | mad | #REF!
#REF! | mad | #REF!
#REF! | mad | #REF!
#REF! | mad | #REF!
#REF! | mad | #REF!
#REF! | mad | #REF!
#REF! | mad | #REF!
#REF! | mad | #REF!
#REF! | mad | #REF!
#REF! | mad | #REF!
#REF! | mad | #REF!
#REF! | mad | #REF!
#REF! | mad | #REF!
#REF! | mad | #REF!
#REF! | mad | #REF!
#REF! | mad | #REF!
#REF! | mad | #REF!
#REF! | mad | #REF!
#REF! | mad | #REF!
#REF! | mad | #REF!
#REF! | mad | #REF!
#REF! | mad | #REF!
#REF! | mad | #REF!
#REF! | mad | #REF!
#REF! | mad | #REF!
#REF! | mad | #REF!
#REF! | mad | #REF!
#REF! | mad | #REF!
#REF! | mad | #REF!
#REF! | mad | #REF!
#REF! | mad | #REF!
#REF! | mad | #REF!
#REF! | mad | #REF!
#REF! | mad | #REF!
#REF! | mad | #REF!
#REF! | mad | #REF!
#REF! | mad | #REF!
#REF! | mad | #REF!
#REF! | mad | #REF!
#REF! | mad | #REF!
#REF! | mad | #REF!
#REF! | mad | #REF!
#REF! | mad | #REF!
#REF! | mad | #REF!
#REF! | mad | #REF!
#REF! | mad | #REF!
#REF! | mad | #REF!
#REF! | mad | #REF!
#REF! | mad | #REF!
#REF! | mad | #REF!
#REF! | mad | #REF!
#REF! | mad | #REF!
#REF! | mad | #REF!
#REF! | mad | #REF!
#REF! | mad | #REF!
#REF! | mad | #REF!
#REF! | mad | #REF!
#REF! | mad | #REF!
#REF! | mad | #REF!
#REF! | mad | #REF!
#REF! | mad | #REF!
#REF! | mad | #REF!
#REF! | mad | #REF!
#REF! | mad | #REF!
#REF! | mad | #REF!
#REF! | mad | #REF!
#REF! | mad | #REF!
#REF! | mad | #REF!
#REF! | mad | #REF!
#REF! | mad | #REF!
#REF! | mad | #REF!
#REF! | mad | #REF!
#REF! | mad | #REF!
#REF! | mad | #REF!
#REF! | mad | #REF!
#REF! | mad | #REF!
#REF! | mad | #REF!
#REF! | mad | #REF!
#REF! | mad | #REF!
#REF! | mad | #REF!
#REF! | mad | #REF!
#REF! | mad | #REF!
#REF! | mad | #REF!
#REF! | mad | #REF!
#REF! | mad | #REF!
#REF! | mad | #REF!
#REF! | mad | #REF!
#REF! | mad | #REF!
#REF! | mad | #REF!
#REF! | mad | #REF!
#REF! | mad | #REF!
#REF! | mad | #REF!
#REF! | mad | #REF!
#REF! | mad | #REF!
#REF! | mad | #REF!
#REF! | mad | #REF!
#REF! | mad | #REF!
#REF! | mad | #REF!
#REF! | mad | #REF!
#REF! | mad | #REF!
#REF! | mad | #REF!
#REF! | mad | #REF!
#REF! | mad | #REF!
#REF! | mad | #REF!
#REF! | mad | #REF!
#REF! | mad | #REF!
#REF! | mad | #REF!
#REF! | mad | #REF!
#REF! | mad | #REF!
#REF! | mad | #REF!
#REF! | mad | #REF!
#REF! | mad | #REF!
#REF! | mad | #REF!
#REF! | mad | #REF!
#REF! | mad | #REF!
#REF! | mad | #REF!
#REF! | mad | #REF!
#REF! | mad | #REF!
#REF! | mad | #REF!
#REF! | mad | #REF!
#REF! | mad | #REF!
#REF! | mad | #REF!
#REF! | mad | #REF!
#REF! | mad | #REF!
#REF! | mad | #REF!
#REF! | mad | #REF!
#REF! | mad | #REF!
#REF! | mad | #REF!
#REF! | mad | #REF!
#REF! | mad | #REF!
#REF! | mad | #REF!
#REF! | mad | #REF!
#REF! | mad | #REF!
#REF! | mad | #REF!
#REF! | mad | #REF!
#REF! | mad | #REF!
#REF! | mad | #REF!
#REF! | mad | #REF!
#REF! | mad | #REF!
#REF! | mad | #REF!
#REF! | mad | #REF!
#REF! | mad | #REF!
#REF! | mad | #REF!
#REF! | mad | #REF!
#REF! | mad | #REF!
#REF! | mad | #REF!
#REF! | mad | #REF!
#REF! | mad | #REF!
#REF! | mad | #REF!
#REF! | mad | #REF!
#REF! | mad | #REF!
#REF! | mad | #REF!
#REF! | mad | #REF!
#REF! | mad | #REF!
#REF! | mad | #REF!
#REF! | mad | #REF!
#REF! | mad | #REF!
#REF! | mad | #REF!
#REF! | mad | #REF!
#REF! | mad | #REF!
#REF! | mad | #REF!
#REF! | mad | #REF!
#REF! | mad | #REF!
#REF! | mad | #REF!
#REF! | mad | #REF!
#REF! | mad | #REF!
#REF! | mad | #REF!
#REF! | mad | #REF!
#REF! | mad | #REF!
#REF! | mad | #REF!
#REF! | mad | #REF!
#REF! | mad | #REF!
#REF! | mad | #REF!
#REF! | mad | #REF!
#REF! | mad | #REF!
#REF! | mad | #REF!
#REF! | mad | #REF!