## Label (hidden)
#REF! | #REF! | #REF! | Label
#REF! | #REF! | #REF!
#REF! | #REF! | #REF!
#REF! | #REF! | #REF!
#REF! | #REF! | #REF!
#REF! | #REF! | #REF!
#REF! | #REF! | #REF!
#REF! | #REF! | #REF!
#REF! | #REF! | #REF!
#REF! | #REF! | #REF!
#REF! | #REF! | #REF!
#REF! | #REF! | #REF!
#REF! | #REF! | #REF!
#REF! | #REF! | #REF!
#REF! | #REF! | #REF!
#REF! | #REF! | #REF!
#REF! | #REF! | #REF!
#REF! | #REF! | #REF!
#REF! | #REF! | #REF!
#REF! | #REF! | #REF!
#REF! | #REF! | #REF!
#REF! | #REF! | #REF!
#REF! | #REF! | #REF!
#REF! | #REF! | #REF!
#REF! | #REF! | #REF!
#REF! | #REF! | #REF!
#REF! | #REF! | #REF!
#REF! | #REF! | #REF!
#REF! | #REF! | #REF!
#REF! | #REF! | #REF!
#REF! | #REF! | #REF!
#REF! | #REF! | #REF!
#REF! | #REF! | #REF!
#REF! | #REF! | #REF!
#REF! | #REF! | #REF!
#REF! | #REF! | #REF!
#REF! | #REF! | #REF!
#REF! | #REF! | #REF!
#REF! | #REF! | #REF!
#REF! | #REF! | #REF!
#REF! | #REF! | #REF!
#REF! | #REF! | #REF!
#REF! | #REF! | #REF!
#REF! | #REF! | #REF!
#REF! | #REF! | #REF!
#REF! | #REF! | #REF!
#REF! | #REF! | #REF!
#REF! | #REF! | #REF!
#REF! | #REF! | #REF!
#REF! | #REF! | #REF!
#REF! | #REF! | #REF!
#REF! | #REF! | #REF!
#REF! | #REF! | #REF!
#REF! | #REF! | #REF!
#REF! | #REF! | #REF!
#REF! | #REF! | #REF!
#REF! | #REF! | #REF!
#REF! | #REF! | #REF!
#REF! | #REF! | #REF!
#REF! | #REF! | #REF!
#REF! | #REF! | #REF!
#REF! | #REF! | #REF!
#REF! | #REF! | #REF!
#REF! | #REF! | #REF!
#REF! | #REF! | #REF!
#REF! | #REF! | #REF!
#REF! | #REF! | #REF!
#REF! | #REF! | #REF!
#REF! | #REF! | #REF!
#REF! | #REF! | #REF!
#REF! | #REF! | #REF!
#REF! | #REF! | #REF!
#REF! | #REF! | #REF!
#REF! | #REF! | #REF!
#REF! | #REF! | #REF!
#REF! | #REF! | #REF!
#REF! | #REF! | #REF!
#REF! | #REF! | #REF!
#REF! | #REF! | #REF!
#REF! | #REF! | #REF!
#REF! | #REF! | #REF!
#REF! | #REF! | #REF!
#REF! | #REF! | #REF!
#REF! | #REF! | #REF!
#REF! | #REF! | #REF!
#REF! | #REF! | #REF!
#REF! | #REF! | #REF!
#REF! | #REF! | #REF!
#REF! | #REF! | #REF!
#REF! | #REF! | #REF!
#REF! | #REF! | #REF!
#REF! | #REF! | #REF!
#REF! | #REF! | #REF!
#REF! | #REF! | #REF!
#REF! | #REF! | #REF!
#REF! | #REF! | #REF!
#REF! | #REF! | #REF!
#REF! | #REF! | #REF!
#REF! | #REF! | #REF!
#REF! | #REF! | #REF!
#REF! | #REF! | #REF!
#REF! | #REF! | #REF!
#REF! | #REF! | #REF!
#REF! | #REF! | #REF!
#REF! | #REF! | #REF!
#REF! | #REF! | #REF!
#REF! | #REF! | #REF!
#REF! | #REF! | #REF!
#REF! | #REF! | #REF!
#REF! | #REF! | #REF!
#REF! | #REF! | #REF!
#REF! | #REF! | #REF!
#REF! | #REF! | #REF!
#REF! | #REF! | #REF!
#REF! | #REF! | #REF!
#REF! | #REF! | #REF!
#REF! | #REF! | #REF!
#REF! | #REF! | #REF!
#REF! | #REF! | #REF!
#REF! | #REF! | #REF!
#REF! | #REF! | #REF!
#REF! | #REF! | #REF!
#REF! | #REF! | #REF!
#REF! | #REF! | #REF!
#REF! | #REF! | #REF!
#REF! | #REF! | #REF!
#REF! | #REF! | #REF!
#REF! | #REF! | #REF!
#REF! | #REF! | #REF!
#REF! | #REF! | #REF!
#REF! | #REF! | #REF!
#REF! | #REF! | #REF!
#REF! | #REF! | #REF!
#REF! | #REF! | #REF!
#REF! | #REF! | #REF!
#REF! | #REF! | #REF!
#REF! | #REF! | #REF!
#REF! | #REF! | #REF!
#REF! | #REF! | #REF!
#REF! | #REF! | #REF!
#REF! | #REF! | #REF!
#REF! | #REF! | #REF!
#REF! | #REF! | #REF!
#REF! | #REF! | #REF!
#REF! | #REF! | #REF!
#REF! | #REF! | #REF!
#REF! | #REF! | #REF!
#REF! | #REF! | #REF!
#REF! | #REF! | #REF!
#REF! | #REF! | #REF!
#REF! | #REF! | #REF!
#REF! | #REF! | #REF!
#REF! | #REF! | #REF!
#REF! | #REF! | #REF!
#REF! | #REF! | #REF!
#REF! | #REF! | #REF!
#REF! | #REF! | #REF!
#REF! | #REF! | #REF!
#REF! | #REF! | #REF!
#REF! | #REF! | #REF!
#REF! | #REF! | #REF!
#REF! | #REF! | #REF!
#REF! | #REF! | #REF!
#REF! | #REF! | #REF!
#REF! | #REF! | #REF!
#REF! | #REF! | #REF!
#REF! | #REF! | #REF!
#REF! | #REF! | #REF!
#REF! | #REF! | #REF!
#REF! | #REF! | #REF!
#REF! | #REF! | #REF!
#REF! | #REF! | #REF!
#REF! | #REF! | #REF!
#REF! | #REF! | #REF!
#REF! | #REF! | #REF!
#REF! | #REF! | #REF!
#REF! | #REF! | #REF!
#REF! | #REF! | #REF!
#REF! | #REF! | #REF!
#REF! | #REF! | #REF!
#REF! | #REF! | #REF!
#REF! | #REF! | #REF!
#REF! | #REF! | #REF!
#REF! | #REF! | #REF!
#REF! | #REF! | #REF!
#REF! | #REF! | #REF!
#REF! | #REF! | #REF!
#REF! | #REF! | #REF!
#REF! | #REF! | #REF!
#REF! | #REF! | #REF!
#REF! | #REF! | #REF!
#REF! | #REF! | #REF!
#REF! | #REF! | #REF!
#REF! | #REF! | #REF!
#REF! | #REF! | #REF!
#REF! | #REF! | #REF!
#REF! | #REF! | #REF!
#REF! | #REF! | #REF!
#REF! | #REF! | #REF!
#REF! | #REF! | #REF!
#REF! | #REF! | #REF!
#REF! | #REF! | #REF!
#REF! | #REF! | #REF!
#REF! | #REF! | #REF!
#REF! | #REF! | #REF!
#REF! | #REF! | #REF!
#REF! | #REF! | #REF!
#REF! | #REF! | #REF!
#REF! | #REF! | #REF!
#REF! | #REF! | #REF!
#REF! | #REF! | #REF!
#REF! | #REF! | #REF!
#REF! | #REF! | #REF!
#REF! | #REF! | #REF!
#REF! | #REF! | #REF!
#REF! | #REF! | #REF!
#REF! | #REF! | #REF!
#REF! | #REF! | #REF!
#REF! | #REF! | #REF!
#REF! | #REF! | #REF!
#REF! | #REF! | #REF!
#REF! | #REF! | #REF!
#REF! | #REF! | #REF!
#REF! | #REF! | #REF!
#REF! | #REF! | #REF!
#REF! | #REF! | #REF!
#REF! | #REF! | #REF!
#REF! | #REF! | #REF!
#REF! | #REF! | #REF!
#REF! | #REF! | #REF!
#REF! | #REF! | #REF!
#REF! | #REF! | #REF!
#REF! | #REF! | #REF!
#REF! | #REF! | #REF!
#REF! | #REF! | #REF!
#REF! | #REF! | #REF!
#REF! | #REF! | #REF!
#REF! | #REF! | #REF!
#REF! | #REF! | #REF!
#REF! | #REF! | #REF!
#REF! | #REF! | #REF!
#REF! | #REF! | #REF!
#REF! | #REF! | #REF!
#REF! | #REF! | #REF!
#REF! | #REF! | #REF!
#REF! | #REF! | #REF!
#REF! | #REF! | #REF!
#REF! | #REF! | #REF!
#REF! | #REF! | #REF!
#REF! | #REF! | #REF!
#REF! | #REF! | #REF!
#REF! | #REF! | #REF!
#REF! | #REF! | #REF!
#REF! | #REF! | #REF!
#REF! | #REF! | #REF!
#REF! | #REF! | #REF!
#REF! | #REF! | #REF!
#REF! | #REF! | #REF!
#REF! | #REF! | #REF!
#REF! | #REF! | #REF!
#REF! | #REF! | #REF!
#REF! | #REF! | #REF!
#REF! | #REF! | #REF!
#REF! | #REF! | #REF!
#REF! | #REF! | #REF!
#REF! | #REF! | #REF!
#REF! | #REF! | #REF!
#REF! | #REF! | #REF!
#REF! | #REF! | #REF!
#REF! | #REF! | #REF!
#REF! | #REF! | #REF!
#REF! | #REF! | #REF!
#REF! | #REF! | #REF!
#REF! | #REF! | #REF!
#REF! | #REF! | #REF!
#REF! | #REF! | #REF!
#REF! | #REF! | #REF!
#REF! | #REF! | #REF!
#REF! | #REF! | #REF!
#REF! | #REF! | #REF!
#REF! | #REF! | #REF!
#REF! | #REF! | #REF!
#REF! | #REF! | #REF!
#REF! | #REF! | #REF!
#REF! | #REF! | #REF!
#REF! | #REF! | #REF!
#REF! | #REF! | #REF!
#REF! | #REF! | #REF!
#REF! | #REF! | #REF!
#REF! | #REF! | #REF!
#REF! | #REF! | #REF!
#REF! | #REF! | #REF!
#REF! | #REF! | #REF!
#REF! | #REF! | #REF!
#REF! | #REF! | #REF!
#REF! | #REF! | #REF!
#REF! | #REF! | #REF!
#REF! | #REF! | #REF!
#REF! | #REF! | #REF!
#REF! | #REF! | #REF!
#REF! | #REF! | #REF!
#REF! | #REF! | #REF!
#REF! | #REF! | #REF!
#REF! | #REF! | #REF!
#REF! | #REF! | #REF!
#REF! | #REF! | #REF!
#REF! | #REF! | #REF!
#REF! | #REF! | #REF!
#REF! | #REF! | #REF!
#REF! | #REF! | #REF!
#REF! | #REF! | #REF!
#REF! | #REF! | #REF!
#REF! | #REF! | #REF!
#REF! | #REF! | #REF!
#REF! | #REF! | #REF!
#REF! | #REF! | #REF!
#REF! | #REF! | #REF!
#REF! | #REF! | #REF!
#REF! | #REF! | #REF!
#REF! | #REF! | #REF!
#REF! | #REF! | #REF!
#REF! | #REF! | #REF!
#REF! | #REF! | #REF!
#REF! | #REF! | #REF!
#REF! | #REF! | #REF!
#REF! | #REF! | #REF!
#REF! | #REF! | #REF!
#REF! | #REF! | #REF!
#REF! | #REF! | #REF!
#REF! | #REF! | #REF!
#REF! | #REF! | #REF!
#REF! | #REF! | #REF!
#REF! | #REF! | #REF!
#REF! | #REF! | #REF!
#REF! | #REF! | #REF!
#REF! | #REF! | #REF!
#REF! | #REF! | #REF!
#REF! | #REF! | #REF!
#REF! | #REF! | #REF!
#REF! | #REF! | #REF!
#REF! | #REF! | #REF!
#REF! | #REF! | #REF!
#REF! | #REF! | #REF!
#REF! | #REF! | #REF!
#REF! | #REF! | #REF!
#REF! | #REF! | #REF!
#REF! | #REF! | #REF!
#REF! | #REF! | #REF!
#REF! | #REF! | #REF!
#REF! | #REF! | #REF!
#REF! | #REF! | #REF!
#REF! | #REF! | #REF!
#REF! | #REF! | #REF!
#REF! | #REF! | #REF!
#REF! | #REF! | #REF!
#REF! | #REF! | #REF!
#REF! | #REF! | #REF!
#REF! | #REF! | #REF!
#REF! | #REF! | #REF!
#REF! | #REF! | #REF!

## FA Results original (hidden)
#REF! | Au1 | Au2 | Au3 | WT1 | OW | WSSC |  |  | Ag | Al | As | Ba | Be | Bi | Ca | Cd | Ce | Co | Cr | Cu | Fe | Ga | K | La | Li | Mg | Mn | Mo | Na | Nb | Ni | P | Pb | S | Sb | Sc | Se | Sn | Sr | Ta | Te | Th | Ti | Tl | U | V | W | Y | Zn | Zr
Scheme | #REF! | #REF! | #REF! | Weight | Weight | SC75 |  |  | MAD | MAD | MAD | MAD | MAD | MAD | MAD | MAD | MAD | MAD | MAD | MAD | MAD | MAD | MAD | MAD | MAD | MAD | MAD | MAD | MAD | MAD | MAD | MAD | MAD | MAD | MAD | MAD | MAD | MAD | MAD | MAD | MAD | MAD | MAD | MAD | MAD | MAD | MAD | MAD | MAD | MAD
Units | #REF! | #REF! | #REF! | g | kg | % Pass |  |  | ppm | % | ppm | ppm | ppm | ppm | % | ppm | ppm | ppm | ppm | ppm | % | ppm | % | ppm | ppm | % | ppm | ppm | % | ppm | ppm | ppm | ppm | ppm | ppm | ppm | ppm | ppm | ppm | ppm | ppm | ppm | ppm | ppm | ppm | ppm | ppm | ppm | ppm | ppm
Detection Limit | #REF! | #REF! | #REF! | 0.01 | 0.1 | 0.1 | Marks | Sample ID | 1 | 0.01 | 2 | 1 | 1 | 5 | 0.01 | 1 | 10 | 1 | 2 | 1 | 0.01 | 10 | 0.01 | 2 | 1 | 0.01 | 1 | 2 | 0.01 | 10 | 1 | 20 | 2 | 20 | 5 | 1 | 10 | 5 | 1 | 10 | 10 | 10 | 5 | 20 | 20 | 1 | 5 | 1 | 1 | 1
#REF! | #REF! |  |  | #REF!
#REF! | #REF! |  |  | #REF!
#REF! | #REF! |  |  | #REF!
#REF! | #REF! |  |  | #REF!
#REF! | #REF! |  |  | #REF!
#REF! | #REF! |  |  | #REF!
#REF! | #REF! |  |  | #REF!
#REF! | #REF! |  |  | #REF!
#REF! | #REF! |  |  | #REF!
#REF! | #REF! |  |  | #REF!
#REF! | #REF! |  |  | #REF!
#REF! | #REF! |  |  | #REF!
#REF! | #REF! |  |  | #REF!
#REF! | #REF! |  |  | #REF!
#REF! | #REF! |  |  | #REF!
#REF! | #REF! |  |  | #REF!
#REF! | #REF! |  |  | #REF!
#REF! | #REF! |  |  | #REF!
#REF! | #REF! |  |  | #REF!
#REF! | #REF! |  |  | #REF!
#REF! | #REF! |  |  | #REF!
#REF! | #REF! |  |  | #REF!
#REF! | #REF! |  |  | #REF!
#REF! | #REF! |  |  | #REF!
#REF! | #REF! |  |  | #REF!
#REF! | #REF! |  |  | #REF!
#REF! | #REF! |  |  | #REF!
#REF! | #REF! |  |  | #REF!
#REF! | #REF! |  |  | #REF!
#REF! | #REF! |  |  | #REF!
#REF! | #REF! |  |  | #REF!
#REF! | #REF! |  |  | #REF!
#REF! | #REF! |  |  | #REF!
#REF! | #REF! |  |  | #REF!
#REF! | #REF! |  |  | #REF!
#REF! | #REF! |  |  | #REF!
#REF! | #REF! |  |  | #REF!
#REF! | #REF! |  |  | #REF!
#REF! | #REF! |  |  | #REF!
#REF! | #REF! |  |  | #REF!
#REF! | #REF! |  |  | #REF!
#REF! | #REF! |  |  | #REF!
#REF! | #REF! |  |  | #REF!
#REF! | #REF! |  |  | #REF!
#REF! | #REF! |  |  | #REF!
#REF! | #REF! |  |  | #REF!
#REF! | #REF! |  |  | #REF!
#REF! | #REF! |  |  | #REF!
#REF! | #REF! |  |  | #REF!
#REF! | #REF! |  |  | #REF!
#REF! | #REF! |  |  | #REF!
#REF! | #REF! |  |  | #REF!
#REF! | #REF! |  |  | #REF!
#REF! | #REF! |  |  | #REF!
#REF! | #REF! |  |  | #REF!
#REF! | #REF! |  |  | #REF!
#REF! | #REF! |  |  | #REF!
#REF! | #REF! |  |  | #REF!
#REF! | #REF! |  |  | #REF!
#REF! | #REF! |  |  | #REF!
#REF! | #REF! |  |  | #REF!
#REF! | #REF! |  |  | #REF!
#REF! | #REF! |  |  | #REF!
#REF! | #REF! |  |  | #REF!
#REF! | #REF! |  |  | #REF!
#REF! | #REF! |  |  | #REF!
#REF! | #REF! |  |  | #REF!
#REF! | #REF! |  |  | #REF!
#REF! | #REF! |  |  | #REF!
#REF! | #REF! |  |  | #REF!
#REF! | #REF! |  |  | #REF!
#REF! | #REF! |  |  | #REF!
#REF! | #REF! |  |  | #REF!
#REF! | #REF! |  |  | #REF!
#REF! | #REF! |  |  | #REF!
#REF! | #REF! |  |  | #REF!
#REF! | #REF! |  |  | #REF!
#REF! | #REF! |  |  | #REF!
#REF! | #REF! |  |  | #REF!
#REF! | #REF! |  |  | #REF!
#REF! | #REF! |  |  | #REF!
#REF! | #REF! |  |  | #REF!
#REF! | #REF! |  |  | #REF!
#REF! | #REF! |  |  | #REF!
#REF! | #REF! |  |  | #REF!
#REF! | #REF! |  |  | #REF!
#REF! | #REF! |  |  | #REF!
#REF! | #REF! |  |  | #REF!
#REF! | #REF! |  |  | #REF!
#REF! | #REF! |  |  | #REF!
#REF! | #REF! |  |  | #REF!
#REF! | #REF! |  |  | #REF!
#REF! | #REF! |  |  | #REF!
#REF! | #REF! |  |  | #REF!
#REF! | #REF! |  |  | #REF!
#REF! | #REF! |  |  | #REF!
#REF! | #REF! |  |  | #REF!
#REF! | #REF! |  |  | #REF!
#REF! | #REF! |  |  | #REF!
#REF! | #REF! |  |  | #REF!
#REF! | #REF! |  |  | #REF!
#REF! | #REF! |  |  | #REF!
#REF! | #REF! |  |  | #REF!
#REF! | #REF! |  |  | #REF!
#REF! | #REF! |  |  | #REF!
#REF! | #REF! |  |  | #REF!
#REF! | #REF! |  |  | #REF!
#REF! | #REF! |  |  | #REF!
#REF! | #REF! |  |  | #REF!
#REF! | #REF! |  |  | #REF!
#REF! | #REF! |  |  | #REF!
#REF! | #REF! |  |  | #REF!
#REF! | #REF! |  |  | #REF!
#REF! | #REF! |  |  | #REF!
#REF! | #REF! |  |  | #REF!
#REF! | #REF! |  |  | #REF!
#REF! | #REF! |  |  | #REF!
#REF! | #REF! |  |  | #REF!
#REF! | #REF! |  |  | #REF!
#REF! | #REF! |  |  | #REF!
#REF! | #REF! |  |  | #REF!
#REF! | #REF! |  |  | #REF!
#REF! | #REF! |  |  | #REF!
#REF! | #REF! |  |  | #REF!
#REF! | #REF! |  |  | #REF!
#REF! | #REF! |  |  | #REF!
#REF! | #REF! |  |  | #REF!
#REF! | #REF! |  |  | #REF!
#REF! | #REF! |  |  | #REF!
#REF! | #REF! |  |  | #REF!
#REF! | #REF! |  |  | #REF!
#REF! | #REF! |  |  | #REF!
#REF! | #REF! |  |  | #REF!
#REF! | #REF! |  |  | #REF!
#REF! | #REF! |  |  | #REF!
#REF! | #REF! |  |  | #REF!
#REF! | #REF! |  |  | #REF!
#REF! | #REF! |  |  | #REF!
#REF! | #REF! |  |  | #REF!
#REF! | #REF! |  |  | #REF!
#REF! | #REF! |  |  | #REF!
#REF! | #REF! |  |  | #REF!
#REF! | #REF! |  |  | #REF!
#REF! | #REF! |  |  | #REF!
#REF! | #REF! |  |  | #REF!
#REF! | #REF! |  |  | #REF!
#REF! | #REF! |  |  | #REF!
#REF! | #REF! |  |  | #REF!
#REF! | #REF! |  |  | #REF!
#REF! | #REF! |  |  | #REF!
#REF! | #REF! |  |  | #REF!
#REF! | #REF! |  |  | #REF!
#REF! | #REF! |  |  | #REF!
#REF! | #REF! |  |  | #REF!
#REF! | #REF! |  |  | #REF!
#REF! | #REF! |  |  | #REF!
#REF! | #REF! |  |  | #REF!
#REF! | #REF! |  |  | #REF!
#REF! | #REF! |  |  | #REF!
#REF! | #REF! |  |  | #REF!
#REF! | #REF! |  |  | #REF!
#REF! | #REF! |  |  | #REF!
#REF! | #REF! |  |  | #REF!
#REF! | #REF! |  |  | #REF!
#REF! | #REF! |  |  | #REF!
#REF! | #REF! |  |  | #REF!
#REF! | #REF! |  |  | #REF!
#REF! | #REF! |  |  | #REF!
#REF! | #REF! |  |  | #REF!
#REF! | #REF! |  |  | #REF!
#REF! | #REF! |  |  | #REF!
#REF! | #REF! |  |  | #REF!
#REF! | #REF! |  |  | #REF!
#REF! | #REF! |  |  | #REF!
#REF! | #REF! |  |  | #REF!
#REF! | #REF! |  |  | #REF!
#REF! | #REF! |  |  | #REF!
#REF! | #REF! |  |  | #REF!
#REF! | #REF! |  |  | #REF!
#REF! | #REF! |  |  | #REF!
#REF! | #REF! |  |  | #REF!
#REF! | #REF! |  |  | #REF!
#REF! | #REF! |  |  | #REF!
#REF! | #REF! |  |  | #REF!
#REF! | #REF! |  |  | #REF!
#REF! | #REF! |  |  | #REF!
#REF! | #REF! |  |  | #REF!
#REF! | #REF! |  |  | #REF!
#REF! | #REF! |  |  | #REF!
#REF! | #REF! |  |  | #REF!
#REF! | #REF! |  |  | #REF!
#REF! | #REF! |  |  | #REF!
#REF! | #REF! |  |  | #REF!
#REF! | #REF! |  |  | #REF!
#REF! | #REF! |  |  | #REF!
#REF! | #REF! |  |  | #REF!
#REF! | #REF! |  |  | #REF!
#REF! | #REF! |  |  | #REF!
#REF! | #REF! |  |  | #REF!
#REF! | #REF! |  |  | #REF!
#REF! | #REF! |  |  | #REF!
#REF! | #REF! |  |  | #REF!
#REF! | #REF! |  |  | #REF!
#REF! | #REF! |  |  | #REF!
#REF! | #REF! |  |  | #REF!
#REF! | #REF! |  |  | #REF!
#REF! | #REF! |  |  | #REF!
#REF! | #REF! |  |  | #REF!
#REF! | #REF! |  |  | #REF!
#REF! | #REF! |  |  | #REF!
#REF! | #REF! |  |  | #REF!
#REF! | #REF! |  |  | #REF!
#REF! | #REF! |  |  | #REF!
#REF! | #REF! |  |  | #REF!
#REF! | #REF! |  |  | #REF!
#REF! | #REF! |  |  | #REF!
#REF! | #REF! |  |  | #REF!
#REF! | #REF! |  |  | #REF!
#REF! | #REF! |  |  | #REF!
#REF! | #REF! |  |  | #REF!
#REF! | #REF! |  |  | #REF!
#REF! | #REF! |  |  | #REF!
#REF! | #REF! |  |  | #REF!
#REF! | #REF! |  |  | #REF!
#REF! | #REF! |  |  | #REF!
#REF! | #REF! |  |  | #REF!
#REF! | #REF! |  |  | #REF!
#REF! | #REF! |  |  | #REF!
#REF! | #REF! |  |  | #REF!
#REF! | #REF! |  |  | #REF!
#REF! | #REF! |  |  | #REF!
#REF! | #REF! |  |  | #REF!
#REF! | #REF! |  |  | #REF!
#REF! | #REF! |  |  | #REF!
#REF! | #REF! |  |  | #REF!
#REF! | #REF! |  |  | #REF!
#REF! | #REF! |  |  | #REF!
#REF! | #REF! |  |  | #REF!
#REF! | #REF! |  |  | #REF!
#REF! | #REF! |  |  | #REF!
#REF! | #REF! |  |  | #REF!
#REF! | #REF! |  |  | #REF!
#REF! | #REF! |  |  | #REF!
#REF! | #REF! |  |  | #REF!
#REF! | #REF! |  |  | #REF!
#REF! | #REF! |  |  | #REF!
#REF! | #REF! |  |  | #REF!
#REF! | #REF! |  |  | #REF!
#REF! | #REF! |  |  | #REF!
#REF! | #REF! |  |  | #REF!
#REF! | #REF! |  |  | #REF!
#REF! | #REF! |  |  | #REF!
#REF! | #REF! |  |  | #REF!
#REF! | #REF! |  |  | #REF!
#REF! | #REF! |  |  | #REF!
#REF! | #REF! |  |  | #REF!
#REF! | #REF! |  |  | #REF!
#REF! | #REF! |  |  | #REF!
#REF! | #REF! |  |  | #REF!
#REF! | #REF! |  |  | #REF!
#REF! | #REF! |  |  | #REF!
#REF! | #REF! |  |  | #REF!
#REF! | #REF! |  |  | #REF!
#REF! | #REF! |  |  | #REF!
#REF! | #REF! |  |  | #REF!
#REF! | #REF! |  |  | #REF!
#REF! | #REF! |  |  | #REF!
#REF! | #REF! |  |  | #REF!
#REF! | #REF! |  |  | #REF!
#REF! | #REF! |  |  | #REF!
#REF! | #REF! |  |  | #REF!
#REF! | #REF! |  |  | #REF!
#REF! | #REF! |  |  | #REF!
#REF! | #REF! |  |  | #REF!
#REF! | #REF! |  |  | #REF!
#REF! | #REF! |  |  | #REF!
#REF! | #REF! |  |  | #REF!
#REF! | #REF! |  |  | #REF!
#REF! | #REF! |  |  | #REF!
#REF! | #REF! |  |  | #REF!
#REF! | #REF! |  |  | #REF!
#REF! | #REF! |  |  | #REF!
#REF! | #REF! |  |  | #REF!
#REF! | #REF! |  |  | #REF!
#REF! | #REF! |  |  | #REF!
#REF! | #REF! |  |  | #REF!
#REF! | #REF! |  |  | #REF!
#REF! | #REF! |  |  | #REF!
#REF! | #REF! |  |  | #REF!
#REF! | #REF! |  |  | #REF!
#REF! | #REF! |  |  | #REF!
#REF! | #REF! |  |  | #REF!
#REF! | #REF! |  |  | #REF!
#REF! | #REF! |  |  | #REF!
#REF! | #REF! |  |  | #REF!
#REF! | #REF! |  |  | #REF!
#REF! | #REF! |  |  | #REF!
#REF! | #REF! |  |  | #REF!
#REF! | #REF! |  |  | #REF!
#REF! | #REF! |  |  | #REF!
#REF! | #REF! |  |  | #REF!
#REF! | #REF! |  |  | #REF!
#REF! | #REF! |  |  | #REF!
#REF! | #REF! |  |  | #REF!
#REF! | #REF! |  |  | #REF!
#REF! | #REF! |  |  | #REF!
#REF! | #REF! |  |  | #REF!
#REF! | #REF! |  |  | #REF!
#REF! | #REF! |  |  | #REF!
#REF! | #REF! |  |  | #REF!
#REF! | #REF! |  |  | #REF!
#REF! | #REF! |  |  | #REF!
#REF! | #REF! |  |  | #REF!
#REF! | #REF! |  |  | #REF!
#REF! | #REF! |  |  | #REF!
#REF! | #REF! |  |  | #REF!
#REF! | #REF! |  |  | #REF!
#REF! | #REF! |  |  | #REF!
#REF! | #REF! |  |  | #REF!
#REF! | #REF! |  |  | #REF!
#REF! | #REF! |  |  | #REF!
#REF! | #REF! |  |  | #REF!
#REF! | #REF! |  |  | #REF!
#REF! | #REF! |  |  | #REF!
#REF! | #REF! |  |  | #REF!
#REF! | #REF! |  |  | #REF!
#REF! | #REF! |  |  | #REF!
#REF! | #REF! |  |  | #REF!
#REF! | #REF! |  |  | #REF!
#REF! | #REF! |  |  | #REF!
#REF! | #REF! |  |  | #REF!
#REF! | #REF! |  |  | #REF!
#REF! | #REF! |  |  | #REF!
#REF! | #REF! |  |  | #REF!
#REF! | #REF! |  |  | #REF!
#REF! | #REF! |  |  | #REF!
#REF! | #REF! |  |  | #REF!
#REF! | #REF! |  |  | #REF!
#REF! | #REF! |  |  | #REF!
#REF! | #REF! |  |  | #REF!
#REF! | #REF! |  |  | #REF!
#REF! | #REF! |  |  | #REF!
#REF! | #REF! |  |  | #REF!
#REF! | #REF! |  |  | #REF!
#REF! | #REF! |  |  | #REF!
#REF! | #REF! |  |  | #REF!
#REF! | #REF! |  |  | #REF!
#REF! | #REF! |  |  | #REF!
#REF! | #REF! |  |  | #REF!
#REF! | #REF! |  |  | #REF!
#REF! | #REF! |  |  | #REF!
#REF! | #REF! |  |  | #REF!
#REF! | #REF! |  |  | #REF!
#REF! | #REF! |  |  | #REF!
#REF! | #REF! |  |  | #REF!
#REF! | #REF! |  |  | #REF!
#REF! | #REF! |  |  | #REF!
#REF! | #REF! |  |  | #REF!
#REF! | #REF! |  |  | #REF!
#REF! | #REF! |  |  | #REF!
#REF! | #REF! |  |  | #REF!
#REF! | #REF! |  |  | #REF!
#REF! | #REF! |  |  | #REF!
#REF! | #REF! |  |  | #REF!
#REF! | #REF! |  |  | #REF!
#REF! | #REF! |  |  | #REF!
#REF! | #REF! |  |  | #REF!
#REF! | #REF! |  |  | #REF!
#REF! | #REF! |  |  | #REF!
#REF! | #REF! |  |  | #REF!
#REF! | #REF! |  |  | #REF!
#REF! | #REF! |  |  | #REF!
#REF! | #REF! |  |  | #REF!
#REF! | #REF! |  |  | #REF!
#REF! | #REF! |  |  | #REF!
#REF! | #REF! |  |  | #REF!
#REF! | #REF! |  |  | #REF!
#REF! | #REF! |  |  | #REF!
#REF! | #REF! |  |  | #REF!
#REF! | #REF! |  |  | #REF!
#REF! | #REF! |  |  | #REF!
#REF! | #REF! |  |  | #REF!
#REF! | #REF! |  |  | #REF!
#REF! | #REF! |  |  | #REF!
#REF! | #REF! |  |  | #REF!
#REF! | #REF! |  |  | #REF!
#REF! | #REF! |  |  | #REF!
#REF! | #REF! |  |  | #REF!
#REF! | #REF! |  |  | #REF!
#REF! | #REF! |  |  | #REF!
#REF! | #REF! |  |  | #REF!
#REF! | #REF! |  |  | #REF!
#REF! | #REF! |  |  | #REF!
#REF! | #REF! |  |  | #REF!
#REF! | #REF! |  |  | #REF!
#REF! | #REF! |  |  | #REF!
#REF! | #REF! |  |  | #REF!
#REF! | #REF! |  |  | #REF!
#REF! | #REF! |  |  | #REF!
#REF! | #REF! |  |  | #REF!
| #REF! | [5 empty] | #REF!
#REF!
#REF!
#REF!
#REF!
#REF!
#REF!
#REF!
#REF!
#REF!
#REF!
#REF!
#REF!
#REF!
#REF!
#REF!
#REF!
#REF!
#REF!
#REF!
#REF!
#REF!
#REF!
#REF!
#REF!
#REF!
#REF!
#REF!
#REF!
#REF!
#REF!
#REF!
#REF!
#REF!
#REF!
#REF!
#REF!
#REF!
#REF!
#REF!
#REF!
#REF!
#REF!
#REF!
#REF!
#REF!
#REF!
#REF!
#REF!
#REF!
#REF!
#REF!
#REF!
#REF!
#REF!
#REF!
#REF!
#REF!
#REF!
#REF!
#REF!
#REF!
#REF!
#REF!
#REF!
#REF!
#REF!
#REF!
#REF!
#REF!
#REF!
#REF!
#REF!
#REF!
#REF!
#REF!
#REF!
#REF!

## CSV Report
JTI1910320e | 299 | 2019-10-22 | 2019-11-07
MB13 BULK#5 |  | Au1 | Au2 | Au3 | WT1 | OW
Scheme |  | FA50A | FA50A | FA50A | Weight | Weight
Units |  | ppm | ppm | ppm | g | kg
Detection Limit |  | 0.01 | 0.01 | 0.01 | 0.01 | 0.1
Blank 1 |  | <0.01 |  |  | 50
HKR04587 |  | 0.56257 | 0.55449 |  | 51.73 | 2.658
HKR04588 |  | 0.03939 |  |  | 49.86 | 3.036
HKR04589 |  | 0.03939 |  |  | 50.22 | 3.971
HKR04590 |  | 0.03131 |  |  | 49.79 | 3.377
HKR04591 |  | 0.17069 |  |  | 49.83 | 1.888
HKR04592 |  | 0.56863 | 0.4949 |  | 50.17 | 2.476
HKR04593 |  | 0.05555 |  |  | 50.15 | 3.625
HKR04594 |  | 0.04444 |  |  | 49.32 | 2.171
HKR04595 |  | 0.03131 |  |  | 49.47 | 3.442
HKR04596 |  | 0.04141 |  |  | 49.75 | 2.5
HKR04597 |  | 0.01717 |  |  | 50.39 | 2.448
HKR04598 |  | 0.22119 |  |  | 50.92 | 1.632
HKR04599 |  | 0.27472 |  |  | 49.65 | 2.738
HKR04600 |  | 0.352995 |  |  | 30.44 | 0.08
Nominal |  | 0.78
STD 1 AUOE-12 |  | 0.78982 |  |  | 29.76
HKR04601 |  | 0.04242 |  |  | 49.91 | 1.731
HKR04602 |  | 0.07676 |  |  | 49.64 | 1.719
HKR04603 |  | 0.2727 | 0.28078 |  | 50.11 | 1.582
HKR04604 |  | 0.16968 |  |  | 49.67 | 1.932
HKR04605 |  | 0.01414 |  |  | 50.46 | 1.807
HKR04606 |  | 0.02121 |  |  | 49.73 | 1.7
HKR04607 |  | 0.01515 |  |  | 49.99 | 1.96
HKR04608 |  | 0.01818 |  |  | 49.9 | 1.855
HKR04608Rpt |  | 0.01717 |  |  | 49.85
HKR04609 |  | 0.02525 |  |  | 49.44 | 1.822
HKR04610 |  | 0.01515 |  |  | 50.04 | 1.317
HKR04611 |  | 0.01111 |  |  | 50.54 | 1.548
HKR04612 |  | 0.04747 |  |  | 49.58 | 1.456
HKR04613 |  | 0.05555 |  |  | 49.51 | 1.55
HKR04614 |  | 0.07373 |  |  | 49.43 | 1.915
HKR04615 |  | 0.04444 |  |  | 49.56 | 1.501
HKR04616 |  | 0.03636 |  |  | 50.3 | 1.934
HKR04617 |  | <0.01 |  |  | 50.18 | 2.292
HKR04618 |  | 0.01313 |  |  | 49.51 | 2.095
HKR04619 |  | 0.15251 |  |  | 49.71 | 3.425
HKR04619Rpt |  | 0.16867 |  |  | 50.88
HKR04620 |  | 1.12918 | 0.96758 |  | 30.09 | 0.082
HKR04621 |  | 0.0303 |  |  | 49.73 | 2.88
HKR04622 |  | 0.01212 |  |  | 49.51 | 2.347
HKR04623 |  | 0.0101 |  |  | 50.17 | 1.119
HKR04624 |  | 0.14948 |  |  | 50.45 | 3.099
HKR04625 |  | 0.08989 |  |  | 50.43 | 0.65
Nominal |  | 3.33
STD 2 AUSK-6 |  | 3.32694 |  |  | 30.1
HKR04626 |  | 0.01616 |  |  | 49.88 | 3.716
HKR04627 |  | 0.0101 |  |  | 49.92 | 4.908
HKR04628 |  | 0.04444 |  |  | 49.57 | 3.084
HKR04629 |  | 0.01111 |  |  | 49.84 | 4.841
HKR04630 |  | 0.0316231 |  |  | 49.42 | 4.106
HKR04631 |  | 0.0418241 |  |  | 50.59 | 2.336
HKR04632 |  | 0.0244824 |  |  | 50.81 | 4.746
Blank 2 |  | <0.01 |  |  | 50
HKR04633 |  | 0.0122412 |  |  | 50.03 | 4.159
HKR04634 |  | 0.030603 |  |  | 50.54 | 3.129
HKR04635 |  | 0.0173417 |  |  | 49.9 | 2.526
HKR04636 |  | 0.0581457 |  |  | 49.74 | 3.661
HKR04637 |  | 0.4610852 | 0.24644 |  | 49.86 | 3.286
HKR04638 |  | 0.1081306 |  |  | 49.89 | 1.861
HKR04639 |  | 0.357035 |  |  | 50.19 | 2.345
HKR04640 |  | <0.01 |  |  | 30.73 | 0.094
HKR04641 |  | 0.0836482 |  |  | 50.79 | 4.042
Nominal |  | 2.5
STD 3 AUOI-6 |  | 2.4900641 |  |  | 30.06
HKR04642 |  | 0.0336633 |  |  | 49.37 | 1.777
HKR04643 |  | 0.0530452 |  |  | 49.86 | 3.004
HKR04644 |  | 0.1366934 |  |  | 49.85 | 3.026
HKR04645 |  | 0.3621355 |  |  | 50.06 | 4.8
HKR04646 |  | 0.1417939 |  |  | 50.77 | 3.937
HKR04647 |  | 0.0652864 |  |  | 48.89 | 3.709
HKR04648 |  | 0.0938492 |  |  | 49.68 | 2.743
HKR04648Rpt |  | 0.0928291 |  |  | 49.65
HKR04649 |  | 0.0397839 |  |  | 49.76 | 4.042
HKR04650 |  | 0.0265226 |  |  | 50.13 | 4.424
HKR04651 |  | 0.0397839 |  |  | 49.87 | 3.984
HKR04652 |  | 0.0897688 |  |  | 50.45 | 4.176
HKR04653 |  | 0.04444 |  |  | 49.9 | 4.269
HKR04654 |  | 0.57873 | 0.64539 |  | 50.26 | 3.96
HKR04655 |  | 0.0404 |  |  | 49.25 | 1.51
HKR04656 |  | 0.101 |  |  | 49.44 | 3.322
HKR04657 |  | 0.06464 |  |  | 49.69 | 3.59
HKR04658 |  | 0.03636 |  |  | 49.67 | 2.879
HKR04659 |  | 0.01616 |  |  | 49.74 | 3.78
HKR04660 |  | 0.37471 |  |  | 29.94 | 0.082
HKR04661 |  | 0.06464 |  |  | 50.19 | 4.363
Nominal |  | 0.78
STD 4 AUOE-12 |  | 0.79184 |  |  | 30.56
HKR04662 |  | 0.04949 |  |  | 49.14 | 2.574
HKR04663 |  | 0.0707 |  |  | 50.72 | 4.215
HKR04664 |  | 0.07575 |  |  | 49.6 | 4.944
HKR04665 |  | 0.0505 |  |  | 50.4 | 3.786
HKR04666 |  | 0.1919 |  |  | 50.9 | 3.784
HKR04667 |  | 0.15958 |  |  | 49.86 | 3.511
HKR04667Rpt |  | 0.12827 |  |  | 49.48
HKR04668 |  | 0.90698 | 1.95738 |  | 49.7 | 1.848
HKR04669 |  | 0.16362 |  |  | 49.88 | 3.593
HKR04670 |  | 0.02626 |  |  | 49.89 | 3.374
HKR04671 |  | 0.39895 |  |  | 49.75 | 3.358
HKR04672 |  | 0.23432 |  |  | 49.2 | 3.356
HKR04673 |  | 0.43329 |  |  | 50.2 | 3.482
HKR04674 |  | 1.52207 | 1.50793 |  | 49.66 | 3.007
HKR04675 |  | 0.951 |  |  | 50.1 | 2.067
HKR04676 |  | 0.028 |  |  | 49.61 | 3.293
HKR04677 |  | 0.067 |  |  | 49.84 | 3.265
HKR04678 |  | 0.058 |  |  | 50.24 | 3.998
Blank 3 |  | <0.01 |  |  | 50
HKR04679 |  | 0.066 |  |  | 50.68 | 3.121
HKR04680 |  | 0.78679 |  |  | 30.67 | 0.082
HKR04681 |  | 0.045 |  |  | 49.71 | 3.286
HKR04682 |  | 0.043 |  |  | 50.3 | 2.606
HKR04682Rpt |  | 0.041 |  |  | 50.44
HKR04683 |  | 0.023 |  |  | 49.35 | 3.134
HKR04684 |  | 0.401 |  |  | 49.7 | 3.516
HKR04685 |  | 0.121 |  |  | 49.36 | 3.584
HKR04686 |  | 0.177 |  |  | 50.25 | 3.218
HKR04687 |  | 0.897 |  |  | 49.85 | 3.905
HKR04688 |  | 0.053 |  |  | 50.36 | 2.827
HKR04689 |  | 0.437 |  |  | 50.09 | 2.877
Nominal |  | 2.92
STD 5 AUOJ-8 |  | 2.948 |  |  | 29.89
HKR04690 |  | 0.028 |  |  | 50.35 | 2.918
HKR04691 |  | 0.078 |  |  | 50.07 | 2.753
HKR04692 |  | 0.071 |  |  | 49.92 | 3.432
HKR04693 |  | 0.018 |  |  | 50.38 | 2.77
HKR04694 |  | 0.353 |  |  | 50.03 | 2.235
HKR04695 |  | 0.061 |  |  | 50.48 | 3.889
HKR04696 |  | 0.285 |  |  | 49.54 | 3.423
HKR04697 |  | 0.037090836 |  |  | 50.22 | 3.505
HKR04698 |  | 0.097878595 |  |  | 49.89 | 3.184
HKR04699 |  | 0.089636187 |  |  | 49.28 | 3.897
HKR04700 |  | <0.01 |  |  | 49.99 | 0.094
HKR04701 |  | <0.01 |  |  | 49.57 | 3.96
HKR04702 |  | 0.01030301 |  |  | 50.05 | 2.851
HKR04703 |  | 0.120545217 |  |  | 50.16 | 2.494
HKR04704 |  | 0.036060535 |  |  | 49.85 | 2.351
HKR04705 |  | 0.026787826 |  |  | 49.57 | 2.898
HKR04706 |  | <0.01 |  |  | 49.65 | 3.12
HKR04707 |  | 0.03090903 |  |  | 49.62 | 3.91
HKR04708 |  | 0.331756922 |  |  | 50.06 | 2.432
HKR04709 |  | 0.09595 |  |  | 49.41 | 2.738
HKR04709Rpt |  | 0.091696789 |  |  | 50.06
HKR04710 |  | 0.033999933 |  |  | 49.48 | 3.225
HKR04711 |  | 0.035030234 |  |  | 50.48 | 3.456
HKR04712 |  | <0.01 |  |  | 49.87 | 3.201
HKR04713 |  | <0.01 |  |  | 49.97 | 3.915
HKR04714 |  | 0.255514648 |  |  | 49.6 | 3.199
HKR04715 |  | 0.202969297 |  |  | 50.03 | 2.321
HKR04716 |  | 0.026787826 |  |  | 49.73 | 3
HKR04717 |  | 0.015454515 |  |  | 49.49 | 3.775
HKR04718 |  | 0.059757458 |  |  | 50.03 | 3.186
Nominal |  | 3.33
STD 6 AUSK-6 |  | 3.347447949 |  |  | 30.27
HKR04719 |  | 0.056666555 |  |  | 50.03 | 3.951
HKR04720 |  | 0.357514447 |  |  | 30.24 | 0.08
HKR04721 |  | <0.01 |  |  | 50.39 | 0.816
HKR04722 |  | <0.01 |  |  | 48.8 | 0.691
HKR04723 |  | 0.029878729 |  |  | 50.44 | 1.542
HKR04724 |  | 0.071090769 |  |  | 51.84 | 3.915
Blank 4 |  | <0.01 |  |  | 50
HKR04725 |  | 0.036060535 |  |  | 50.3 | 3.743
HKR04726 |  | 0.050484749 |  |  | 49.83 | 2.465
HKR04727 |  | 0.117454314 |  |  | 50.26 | 3.451
HKR04728 |  | 0.066969565 |  |  | 50.16 | 2.219
HKR04729 |  | 0.060787759 |  |  | 50.61 | 2.316
HKR04730 |  | 0.241090434 |  |  | 49.23 | 3.669
HKR04731 |  | 0.159696655 |  |  | 49.79 | 4.099
HKR04732 |  | 0.129817926 |  |  | 49.16 | 1.213
Nominal |  | 0.78 | 0.78
STD 7 AUOE-12 |  | 0.764483342 | 0.7979 |  | 30.32
HKR04733 |  | 0.172060267 |  |  | 50.16 | 1.321
HKR04734 |  | 0.090666488 |  |  | 49.32 | 0.52
HKR04735 |  | 0.451271838 |  |  | 49.09 | 2.14
HKR04736 |  | 0.017515117 |  |  | 49.22 | 1.796
HKR04737 |  | 0.09272709 |  |  | 49.31 | 2.589
HKR04738 |  | 0.071090769 |  |  | 50.26 | 1.172
HKR04739 |  | 0.075211973 |  |  | 48.7 | 0.642
HKR04739Rpt |  | 0.0808 |  |  | 49.1
HKR04740 |  | 0.9272709 | 0.76659 |  | 30.92 | 0.081
HKR04741 |  | 0.036060535 |  |  | 50.26 | 0.79
HKR04742 |  | 0.02 |  |  | 50.54 | 1.227
HKR04743 |  | 0.057 |  |  | 49.1 | 1.712
HKR04744 |  | 0.037 |  |  | 48.93 | 0.685
HKR04745 |  | 0.027 |  |  | 49.14 | 1.537
HKR04746 |  | 0.049 |  |  | 49.83 | 1.097
HKR04746Rpt |  | 0.049 |  |  | 48.24
HKR04747 |  | 0.03 |  |  | 49.93 | 0.487
HKR04748 |  | 0.036 |  |  | 51.05 | 0.657
HKR04749 |  | 0.01 |  |  | 50.96 | 1.237
HKR04750 |  | 0.01 |  |  | 50.32 | 2.256
HKR04751 |  | 0.138 |  |  | 50.27 | 1.168
HKR04752 |  | 0.024 |  |  | 50.86 | 2.313
HKR04753 |  | <0.01 |  |  | 48.74 | 3.771
HKR04754 |  | 0.037 |  |  | 49.62 | 0.93
HKR04755 |  | 0.029 |  |  | 49.44 | 1.548
HKR04756 |  | 0.064 |  |  | 49.55 | 1.848
HKR04757 |  | 0.03 |  |  | 48.86 | 1.569
HKR04758 |  | 0.057 |  |  | 49.48 | 1.653
HKR04759 |  | 0.02 |  |  | 48.24 | 2.997
Nominal |  | 2.5
STD 8 AUOI-6 |  | 2.558 |  |  | 29.18
HKR04760 |  | 0.736 | 1.02616 |  | 29.35 | 0.081
HKR04761 |  | 0.06 |  |  | 49.85 | 0.605
HKR04762 |  | 0.062 |  |  | 48.8 | 1.596
HKR04763 |  | 0.023 |  |  | 49.74 | 1.819
HKR04764 |  | 0.025 |  |  | 48.75 | 1.867
HKR04765 |  | 0.04141 |  |  | 50.4 | 2.31
HKR04766 |  | 0.15352 |  |  | 49.93 | 1.891
HKR04767 |  | 0.07474 |  |  | 48.64 | 0.988
HKR04768 |  | 0.03939 |  |  | 50.16 | 2.412
HKR04769 |  | 0.07878 |  |  | 49.78 | 1.636
HKR04770 |  | 0.21412 | 0.16665 |  | 51.37 | 1.565
Blank 5 |  | <0.01 |  |  | 50
HKR04771 |  | 0.09494 |  |  | 48.2 | 1.56
HKR04772 |  | 0.04848 |  |  | 50.41 | 1.82
HKR04773 |  | 0.01212 |  |  | 49.37 | 1.404
HKR04774 |  | 0.04949 |  |  | 49.39 | 1.059
HKR04774Rpt |  | 0.05252 |  |  | 49.84
Nominal |  | 2.92
STD 9 AUOJ-8 |  | 2.93102 |  |  | 31.55
HKR04775 |  | 0.11312 |  |  | 49.42 | 0.795
HKR04776 |  | 0.04949 |  |  | 51.02 | 1.833
HKR04777 |  | 0.02828 |  |  | 49.36 | 1.315
HKR04778 |  | 0.08282 |  |  | 48.77 | 1.702
HKR04779 |  | 0.11413 |  |  | 50.97 | 1.862
HKR04780 |  | 2.01596 |  |  | 29.46 | 0.08
HKR04781 |  | 0.24038 |  |  | 50.28 | 1.13
HKR04782 |  | 0.01313 |  |  | 49.96 | 2.17
HKR04783 |  | 0.01919 |  |  | 49.33 | 2.943
HKR04784 |  | 0.39087 | 0.49389 |  | 49.1 | 1.747
HKR04785 |  | 0.02222 |  |  | 50.72 | 2.345
HKR04786 |  | 0.1212 |  |  | 50.27 | 2.74
HKR04787 |  | 0.02424 |  |  | 49.47 | 0.162
HKR04788 |  | 0.01919 |  |  | 48.9 | 2.64
HKR04789 |  | 0.01111 |  |  | 50.61 | 2.302
HKR04790 |  | <0.01 |  |  | 50.15 | 3.091
HKR04791 |  | 0.04747 |  |  | 50.01 | 3.223
HKR04792 |  | 0.01616 |  |  | 50.27 | 3.107
HKR04793 |  | <0.01 |  |  | 50.55 | 2.427
HKR04794 |  | 0.0202 |  |  | 51.35 | 3.843
Nominal |  | 0.78
STD10 AUOE-12 |  | 0.76962 |  |  | 30.73
HKR04795 |  | 0.01111 |  |  | 48.97 | 3.026
HKR04796 |  | 0.02222 |  |  | 48.76 | 2.751
HKR04797 |  | 0.01313 |  |  | 50.04 | 2.957
HKR04798 |  | 0.01212 |  |  | 51.81 | 2.751
HKR04799 |  | 0.01616 |  |  | 49.67 | 2.132
HKR04800 |  | 0.36663 |  |  | 30.62 | 0.081
HKR04801 |  | 0.01212 |  |  | 50.16 | 3.204
HKR04802 |  | 0.0101 |  |  | 50.76 | 3.712
HKR04803 |  | 0.0101 |  |  | 50.62 | 2.487
HKR04804 |  | 0.02626 |  |  | 49.29 | 2.868
HKR04805 |  | 0.01414 |  |  | 51.46 | 3.608
HKR04806 |  | <0.01 |  |  | 49.1 | 2.232
HKR04807 |  | 0.01111 |  |  | 50.63 | 2.738
HKR04808 |  | <0.01 |  |  | 49.38 | 3.072
HKR04809 |  | 0.01212 |  |  | 50.97 | 4.622
HKR04810 |  | <0.01 |  |  | 50.12 | 2.809
HKR04811 |  | 0.0101 |  |  | 25.37 | 3.09
HKR04811Rpt |  | 0.0303 |  |  | 24.97
HKR04812 |  | 0.01515 |  |  | 49.86 | 2.885
HKR04813 |  | 0.01313 |  |  | 48.11 | 3.083
HKR04814 |  | 0.01313 |  |  | 51.65 | 2.987
HKR04815 |  | <0.01 |  |  | 49.94 | 3.175
HKR04815Rpt |  | 0.0101 |  |  | 49.96
Blank 6 |  | <0.01 |  |  | 50
HKR04816 |  | 0.03939 |  |  | 50.7 | 3.621
HKR04817 |  | 0.01313 |  |  | 49.84 | 3.805
HKR04818 |  | 0.01111 |  |  | 50.55 | 2.511
HKR04819 |  | 0.0101 |  |  | 50.36 | 2.29
HKR04820 |  | 0.91405 |  |  | 30.31 | 0.084
HKR04821 |  | 0.01111 |  |  | 48.69 | 4.025
HKR04822 |  | 0.01111 |  |  | 49.15 | 3.594
HKR04823 |  | <0.01 |  |  | 50.69 | 2.64
Nominal |  | 1.99
STD 11 AUOH-6 |  | 2.00384 |  |  | 30.37
HKR04824 |  | 0.01212 |  |  | 48.93 | 4.002
HKR04825 |  | 0.01111 |  |  | 51.98 | 2.293
HKR04826 |  | 0.01212 |  |  | 48.92 | 3.372
HKR04827 |  | 0.01616 |  |  | 49.58 | 3.372
HKR04828 |  | 0.01111 |  |  | 48.64 | 2.918
HKR04829 |  | 0.04747 |  |  | 49.02 | 3.908
HKR04830 |  | <0.01 |  |  | 49.64 | 3.105
HKR04831 |  | <0.01 |  |  | 51.14 | 2.268
HKR04832 |  | 0.513 | 0.43935 |  | 51.17 | 2.363
HKR04833 |  | 0.015 |  |  | 49.41 | 3.521
HKR04834 |  | 0.299 |  |  | 51.06 | 4.099
HKR04835 |  | 0.011 |  |  | 49.38 | 3.262
HKR04836 |  | 0.266 |  |  | 50.21 | 4.21
HKR04837 |  | 0.172 |  |  | 49.72 | 4.426
HKR04838 |  | 0.122 |  |  | 49.44 | 3.159
HKR04839 |  | 0.177 |  |  | 50.88 | 3.595
HKR04840 |  | <0.01 |  |  | 30.46 | 0.095
HKR04840Rpt |  | <0.01 |  |  | 50
HKR04841 |  | 0.099 |  |  | 48.75 | 3.144
HKR04842 |  | 0.081 |  |  | 50.97 | 3.692
HKR04843 |  | 0.053 |  |  | 50.88 | 2.515
HKR04844 |  | 0.046 |  |  | 48.54 | 4.29
HKR04845 |  | 0.02 |  |  | 48.94 | 2.331
HKR04846 |  | 0.141 |  |  | 49.18 | 3.425
HKR04847 |  | 0.063 |  |  | 51.37 | 2.971
HKR04848 |  | 0.069 |  |  | 49.03 | 2.5
HKR04849 |  | 0.067 |  |  | 49.11 | 1.976
Nominal |  | 3.33
STD 12 AUSK-6 |  | 3.357 |  |  | 29.43
HKR04850 |  | 0.145 |  |  | 49.98 | 4.295
HKR04851 |  | 0.04 |  |  | 50.84 | 3.316
HKR04852 |  | 0.214 |  |  | 49.27 | 3.344
HKR04853 |  | 0.192 |  |  | 49.95 | 3.793
HKR04854 |  | 0.264 |  |  | 50.54 | 2.546
HKR04855 |  | 1.543 |  |  | 51.4 | 2.902
HKR04856 |  | 0.108 |  |  | 50.76 | 2.455
HKR04857 |  | 0.099 |  |  | 48.72 | 3.098
HKR04858 |  | 0.186 |  |  | 48.5 | 0.358
HKR04859 |  | 0.075 |  |  | 49.71 | 1.799
HKR04860 |  | 1.994295 |  |  | 30.17 | 0.08
HKR04861 |  | 0.346 |  |  | 50.1 | 2.418
HKR04861Rpt |  | 0.297 |  |  | 49.84
Blank 7 |  | <0.01 |  |  | 50
HKR04862 |  | 0.112 |  |  | 48.25 | 2.12
HKR04863 |  | 0.09 |  |  | 49.5 | 2.356
HKR04864 |  | 0.089 |  |  | 49.65 | 3.624
HKR04865 |  | 0.038 |  |  | 49.81 | 3.942
HKR04866 |  | 0.058 |  |  | 48.65 | 2.155
HKR04867 |  | 0.424 | 0.45652 |  | 50.15 | 4.309
HKR04868 |  | 0.277 |  |  | 48.81 | 3.262
HKR04869 |  | 0.013 |  |  | 49.11 | 2.343
HKR04870 |  | 0.029 |  |  | 50.93 | 3.639
HKR04871 |  | <0.01 |  |  | 49.61 | 2.925
HKR04872 |  | 0.01 |  |  | 49.76 | 1.588
HKR04873 |  | 0.058 |  |  | 49.89 | 4.82
HKR04874 |  | 0.056 |  |  | 48.95 | 1.745
HKR04875 |  | 0.044 |  |  | 51.38 | 3.225
HKR04876 |  | <0.01 |  |  | 48.8 | 2.46
HKR04877 |  | 0.0459045 |  |  | 50.33 | 1.537
HKR04878 |  | 0.0112211 |  |  | 48.63 | 2.88
HKR04879 |  | 0.0581457 |  |  | 51.57 | 3.823
HKR04880 |  | 2.0228583 |  |  | 30.42 | 0.081
HKR04881 |  | 0.0765075 |  |  | 48.02 | 3.05
HKR04882 |  | 0.0183618 |  |  | 49.53 | 1.785
HKR04883 |  | <0.01 |  |  | 49.09 | 1.795
HKR04884 |  | <0.01 |  |  | 49.3 | 2.929
HKR04885 |  | <0.01 |  |  | 49.73 | 2.348
Nominal |  | 2.5
STD 13 AUOI-6 |  | 2.50884 |  |  | 29.42
OW
Weight of sample (including bag) delivered to laboratory.
WT1
Weight of sample used for analysis.
SCHEME FA50A/FA30A
A nominal charge sample of 50g/30g is fired and cupelled as per the classical lead collection fire assay process. The noble metal prill is parted with nitric acid, dissolved in aqua regia and diluted for analysis. Analyses are performed via AAS.
Due to the nature of some samples charge weights may have been reduced.

## Photo Report (hidden)
JINNING Photo Report
| JOB NUMBER: | #REF!
| Project: | #REF!
| Client Order#: | #REF!
| Client Name: | #REF!
Samples Description | JTI received the samples in a bulka bag on a pallet. Inside were sub-sets of samples in labeled bags. Each bag contained samples in labeled calico bags.
Timeline | Photo
Samples arrive lab
#REF!
#REF!
Samples sorted
#REF!
Prep Finished
#REF!
Sample assay Au1 finish
#REF!
Sample assay Au2 finish
#REF!
MAD Finish
25/07/2018 11:00AM
Report time
26/07/2018 9:00AM
Sample storage
25/07/2018 2:00PM
All orders are accepted and all reports and certificates issued subject to the Terms and Conditions of Service which are attached separately.
Contact us: 14 Bell St, Canning Vale WA 6155
Tel:+61(8) 6107 4655 E-mail: michael.watkins@jinning.com.au

## Client list (hidden)
| CLIENT | ADDRESS | CONTACT | PROJECT | P/O#
Minjar/SXO | Minjar Gold Pty Ltd [Southern Cross] |  | Clinton.Kuehnapfel@minjargold.com.au | JACCOLETTI
HANKING | Hanking Australia Investment Pty Ltd | Level 26, 140 St. George Tce, Perth | Fan.Wu@hanking.com.au | COOL_02
INTERMIN | INTERMIN RESOURCES LTD |  | jose.veracruz@intermin.com.au; dofarrell@intermin.com.au
Top Iron | Top Iron Pty Ltd | PO Box 666, West Perth, 6872 | pboyd@topiron.com.au; imackintosh@topiron.com.au; smackintosh@topiron.com.au
Minjar/GDE | Minjar Gold Pty Ltd [Golden Dragon Exploration] |  | Tony.Fitzpatrick@minjargold.com.au
KalNorth | KalNorth Gold Mines | L2, Suite 9,389 Oxford Street,Mount Hawthorn,WA 6016 | lijun.yang@ggcmining.com
lijun.yang@kalnorthgoldmines.com
Toucan | Toucan Gold Pty Ltd |  | ajohnsy@bigpond.com; yundaga@bigpond.com
Dr Mingyan | Dr Mingyan Wang,Brad Strange | 26B Sergeant Rd, Melville,6156,WA | bradstrange@me.com; mingyan78.wang@outlook.com

## SID (hidden)
#REF! | mad | #REF!
#REF! | mad | #REF!
#REF! | mad | #REF!
#REF! | mad | #REF!
#REF! | mad | #REF!
#REF! | mad | #REF!
#REF! | mad | #REF!
#REF! | mad | #REF!
#REF! | mad | #REF!
#REF! | mad | #REF!
#REF! | mad | #REF!
#REF! | mad | #REF!
#REF! | mad | #REF!
#REF! | mad | #REF!
#REF! | mad | #REF!
#REF! | mad | #REF!
#REF! | mad | #REF!
#REF! | mad | #REF!
#REF! | mad | #REF!
#REF! | mad | #REF!
#REF! | mad | #REF!
#REF! | mad | #REF!
#REF! | mad | #REF!
#REF! | mad | #REF!
#REF! | mad | #REF!
#REF! | mad | #REF!
#REF! | mad | #REF!
#REF! | mad | #REF!
#REF! | mad | #REF!
#REF! | mad | #REF!
#REF! | mad | #REF!
#REF! | mad | #REF!
#REF! | mad | #REF!
#REF! | mad | #REF!
#REF! | mad | #REF!
#REF! | mad | #REF!
#REF! | mad | #REF!
#REF! | mad | #REF!
#REF! | mad | #REF!
#REF! | mad | #REF!
#REF! | mad | #REF!
#REF! | mad | #REF!
#REF! | mad | #REF!
#REF! | mad | #REF!
#REF! | mad | #REF!
#REF! | mad | #REF!
#REF! | mad | #REF!
#REF! | mad | #REF!
#REF! | mad | #REF!
#REF! | mad | #REF!
#REF! | mad | #REF!
#REF! | mad | #REF!
#REF! | mad | #REF!
#REF! | mad | #REF!
#REF! | mad | #REF!
#REF! | mad | #REF!
#REF! | mad | #REF!
#REF! | mad | #REF!
#REF! | mad | #REF!
#REF! | mad | #REF!
#REF! | mad | #REF!
#REF! | mad | #REF!
#REF! | mad | #REF!
#REF! | mad | #REF!
#REF! | mad | #REF!
#REF! | mad | #REF!
#REF! | mad | #REF!
#REF! | mad | #REF!
#REF! | mad | #REF!
#REF! | mad | #REF!
#REF! | mad | #REF!
#REF! | mad | #REF!
#REF! | mad | #REF!
#REF! | mad | #REF!
#REF! | mad | #REF!
#REF! | mad | #REF!
#REF! | mad | #REF!
#REF! | mad | #REF!
#REF! | mad | #REF!
#REF! | mad | #REF!
#REF! | mad | #REF!
#REF! | mad | #REF!
#REF! | mad | #REF!
#REF! | mad | #REF!
#REF! | mad | #REF!
#REF! | mad | #REF!
#REF! | mad | #REF!
#REF! | mad | #REF!
#REF! | mad | #REF!
#REF! | mad | #REF!
#REF! | mad | #REF!
#REF! | mad | #REF!
#REF! | mad | #REF!
#REF! | mad | #REF!
#REF! | mad | #REF!
#REF! | mad | #REF!
#REF! | mad | #REF!
#REF! | mad | #REF!
#REF! | mad | #REF!
#REF! | mad | #REF!
#REF! | mad | #REF!
#REF! | mad | #REF!
#REF! | mad | #REF!
#REF! | mad | #REF!
#REF! | mad | #REF!
#REF! | mad | #REF!
#REF! | mad | #REF!
#REF! | mad | #REF!
#REF! | mad | #REF!
#REF! | mad | #REF!
#REF! | mad | #REF!
#REF! | mad | #REF!
#REF! | mad | #REF!
#REF! | mad | #REF!
#REF! | mad | #REF!
#REF! | mad | #REF!
#REF! | mad | #REF!
#REF! | mad | #REF!
#REF! | mad | #REF!
#REF! | mad | #REF!
#REF! | mad | #REF!
#REF! | mad | #REF!
#REF! | mad | #REF!
#REF! | mad | #REF!
#REF! | mad | #REF!
#REF! | mad | #REF!
#REF! | mad | #REF!
#REF! | mad | #REF!
#REF! | mad | #REF!
#REF! | mad | #REF!
#REF! | mad | #REF!
#REF! | mad | #REF!
#REF! | mad | #REF!
#REF! | mad | #REF!
#REF! | mad | #REF!
#REF! | mad | #REF!
#REF! | mad | #REF!
#REF! | mad | #REF!
#REF! | mad | #REF!
#REF! | mad | #REF!
#REF! | mad | #REF!
#REF! | mad | #REF!
#REF! | mad | #REF!
#REF! | mad | #REF!
#REF! | mad | #REF!
#REF! | mad | #REF!
#REF! | mad | #REF!
#REF! | mad | #REF!
#REF! | mad | #REF!
#REF! | mad | #REF!
#REF! | mad | #REF!
#REF! | mad | #REF!
#REF! | mad | #REF!
#REF! | mad | #REF!
#REF! | mad | #REF!
#REF! | mad | #REF!
#REF! | mad | #REF!
#REF! | mad | #REF!
#REF! | mad | #REF!
#REF! | mad | #REF!
#REF! | mad | #REF!
#REF! | mad | #REF!
#REF! | mad | #REF!
#REF! | mad | #REF!
#REF! | mad | #REF!
#REF! | mad | #REF!
#REF! | mad | #REF!
#REF! | mad | #REF!
#REF! | mad | #REF!
#REF! | mad | #REF!
#REF! | mad | #REF!
#REF! | mad | #REF!
#REF! | mad | #REF!
#REF! | mad | #REF!
#REF! | mad | #REF!
#REF! | mad | #REF!
#REF! | mad | #REF!
#REF! | mad | #REF!
#REF! | mad | #REF!
#REF! | mad | #REF!
#REF! | mad | #REF!
#REF! | mad | #REF!
#REF! | mad | #REF!
#REF! | mad | #REF!
#REF! | mad | #REF!
#REF! | mad | #REF!
#REF! | mad | #REF!
#REF! | mad | #REF!
#REF! | mad | #REF!
#REF! | mad | #REF!
#REF! | mad | #REF!
#REF! | mad | #REF!
#REF! | mad | #REF!
#REF! | mad | #REF!
#REF! | mad | #REF!
#REF! | mad | #REF!
#REF! | mad | #REF!
#REF! | mad | #REF!
#REF! | mad | #REF!
#REF! | mad | #REF!
#REF! | mad | #REF!
#REF! | mad | #REF!
#REF! | mad | #REF!
#REF! | mad | #REF!
#REF! | mad | #REF!
#REF! | mad | #REF!
#REF! | mad | #REF!
#REF! | mad | #REF!
#REF! | mad | #REF!
#REF! | mad | #REF!
#REF! | mad | #REF!
#REF! | mad | #REF!
#REF! | mad | #REF!
#REF! | mad | #REF!
#REF! | mad | #REF!
#REF! | mad | #REF!
#REF! | mad | #REF!
#REF! | mad | #REF!
#REF! | mad | #REF!
#REF! | mad | #REF!
#REF! | mad | #REF!
#REF! | mad | #REF!
#REF! | mad | #REF!
#REF! | mad | #REF!
#REF! | mad | #REF!
#REF! | mad | #REF!
#REF! | mad | #REF!
#REF! | mad | #REF!
#REF! | mad | #REF!
#REF! | mad | #REF!
#REF! | mad | #REF!
#REF! | mad | #REF!
#REF! | mad | #REF!
#REF! | mad | #REF!
#REF! | mad | #REF!
#REF! | mad | #REF!
#REF! | mad | #REF!
#REF! | mad | #REF!
#REF! | mad | #REF!
#REF! | mad | #REF!
#REF! | mad | #REF!
#REF! | mad | #REF!
#REF! | mad | #REF!
#REF! | mad | #REF!
#REF! | mad | #REF!
#REF! | mad | #REF!
#REF! | mad | #REF!
#REF! | mad | #REF!
#REF! | mad | #REF!
#REF! | mad | #REF!
#REF! | mad | #REF!
#REF! | mad | #REF!
#REF! | mad | #REF!
#REF! | mad | #REF!
#REF! | mad | #REF!
#REF! | mad | #REF!
#REF! | mad | #REF!
#REF! | mad | #REF!
#REF! | mad | #REF!
#REF! | mad | #REF!
#REF! | mad | #REF!
#REF! | mad | #REF!
#REF! | mad | #REF!
#REF! | mad | #REF!
#REF! | mad | #REF!
#REF! | mad | #REF!
#REF! | mad | #REF!
#REF! | mad | #REF!
#REF! | mad | #REF!
#REF! | mad | #REF!
#REF! | mad | #REF!
#REF! | mad | #REF!
#REF! | mad | #REF!
#REF! | mad | #REF!
#REF! | mad | #REF!
#REF! | mad | #REF!
#REF! | mad | #REF!
#REF! | mad | #REF!
#REF! | mad | #REF!
#REF! | mad | #REF!
#REF! | mad | #REF!
#REF! | mad | #REF!
#REF! | mad | #REF!
#REF! | mad | #REF!
#REF! | mad | #REF!
#REF! | mad | #REF!
#REF! | mad | #REF!
#REF! | mad | #REF!
#REF! | mad | #REF!
#REF! | mad | #REF!
#REF! | mad | #REF!
#REF! | mad | #REF!
#REF! | mad | #REF!
#REF! | mad | #REF!
#REF! | mad | #REF!
#REF! | mad | #REF!
#REF! | mad | #REF!
#REF! | mad | #REF!
#REF! | mad | #REF!
#REF! | mad | #REF!
#REF! | mad | #REF!
#REF! | mad | #REF!
#REF! | mad | #REF!
#REF! | mad | #REF!
#REF! | mad | #REF!
#REF! | mad | #REF!
#REF! | mad | #REF!
#REF! | mad | #REF!
#REF! | mad | #REF!
#REF! | mad | #REF!
#REF! | mad | #REF!
#REF! | mad | #REF!
#REF! | mad | #REF!
#REF! | mad | #REF!
#REF! | mad | #REF!
#REF! | mad | #REF!
#REF! | mad | #REF!
#REF! | mad | #REF!
#REF! | mad | #REF!
#REF! | mad | #REF!
#REF! | mad | #REF!
#REF! | mad | #REF!
#REF! | mad | #REF!
#REF! | mad | #REF!
#REF! | mad | #REF!
#REF! | mad | #REF!
#REF! | mad | #REF!
#REF! | mad | #REF!
#REF! | mad | #REF!
#REF! | mad | #REF!
#REF! | mad | #REF!
#REF! | mad | #REF!
#REF! | mad | #REF!
#REF! | mad | #REF!
#REF! | mad | #REF!
#REF! | mad | #REF!
#REF! | mad | #REF!
#REF! | mad | #REF!
#REF! | mad | #REF!
#REF! | mad | #REF!
#REF! | mad | #REF!
#REF! | mad | #REF!
#REF! | mad | #REF!
#REF! | mad | #REF!
#REF! | mad | #REF!
#REF! | mad | #REF!
#REF! | mad | #REF!
#REF! | mad | #REF!
#REF! | mad | #REF!
#REF! | mad | #REF!
#REF! | mad | #REF!
#REF! | mad | #REF!
#REF! | mad | #REF!
#REF! | mad | #REF!
#REF! | mad | #REF!
#REF! | mad | #REF!
#REF! | mad | #REF!
#REF! | mad | #REF!
#REF! | mad | #REF!
#REF! | mad | #REF!