## Label (hidden)
#REF! | #REF! | #REF! | Label
#REF! | #REF! | #REF!
#REF! | #REF! | #REF!
#REF! | #REF! | #REF!
#REF! | #REF! | #REF!
#REF! | #REF! | #REF!
#REF! | #REF! | #REF!
#REF! | #REF! | #REF!
#REF! | #REF! | #REF!
#REF! | #REF! | #REF!
#REF! | #REF! | #REF!
#REF! | #REF! | #REF!
#REF! | #REF! | #REF!
#REF! | #REF! | #REF!
#REF! | #REF! | #REF!
#REF! | #REF! | #REF!
#REF! | #REF! | #REF!
#REF! | #REF! | #REF!
#REF! | #REF! | #REF!
#REF! | #REF! | #REF!
#REF! | #REF! | #REF!
#REF! | #REF! | #REF!
#REF! | #REF! | #REF!
#REF! | #REF! | #REF!
#REF! | #REF! | #REF!
#REF! | #REF! | #REF!
#REF! | #REF! | #REF!
#REF! | #REF! | #REF!
#REF! | #REF! | #REF!
#REF! | #REF! | #REF!
#REF! | #REF! | #REF!
#REF! | #REF! | #REF!
#REF! | #REF! | #REF!
#REF! | #REF! | #REF!
#REF! | #REF! | #REF!
#REF! | #REF! | #REF!
#REF! | #REF! | #REF!
#REF! | #REF! | #REF!
#REF! | #REF! | #REF!
#REF! | #REF! | #REF!
#REF! | #REF! | #REF!
#REF! | #REF! | #REF!
#REF! | #REF! | #REF!
#REF! | #REF! | #REF!
#REF! | #REF! | #REF!
#REF! | #REF! | #REF!
#REF! | #REF! | #REF!
#REF! | #REF! | #REF!
#REF! | #REF! | #REF!
#REF! | #REF! | #REF!
#REF! | #REF! | #REF!
#REF! | #REF! | #REF!
#REF! | #REF! | #REF!
#REF! | #REF! | #REF!
#REF! | #REF! | #REF!
#REF! | #REF! | #REF!
#REF! | #REF! | #REF!
#REF! | #REF! | #REF!
#REF! | #REF! | #REF!
#REF! | #REF! | #REF!
#REF! | #REF! | #REF!
#REF! | #REF! | #REF!
#REF! | #REF! | #REF!
#REF! | #REF! | #REF!
#REF! | #REF! | #REF!
#REF! | #REF! | #REF!
#REF! | #REF! | #REF!
#REF! | #REF! | #REF!
#REF! | #REF! | #REF!
#REF! | #REF! | #REF!
#REF! | #REF! | #REF!
#REF! | #REF! | #REF!
#REF! | #REF! | #REF!
#REF! | #REF! | #REF!
#REF! | #REF! | #REF!
#REF! | #REF! | #REF!
#REF! | #REF! | #REF!
#REF! | #REF! | #REF!
#REF! | #REF! | #REF!
#REF! | #REF! | #REF!
#REF! | #REF! | #REF!
#REF! | #REF! | #REF!
#REF! | #REF! | #REF!
#REF! | #REF! | #REF!
#REF! | #REF! | #REF!
#REF! | #REF! | #REF!
#REF! | #REF! | #REF!
#REF! | #REF! | #REF!
#REF! | #REF! | #REF!
#REF! | #REF! | #REF!
#REF! | #REF! | #REF!
#REF! | #REF! | #REF!
#REF! | #REF! | #REF!
#REF! | #REF! | #REF!
#REF! | #REF! | #REF!
#REF! | #REF! | #REF!
#REF! | #REF! | #REF!
#REF! | #REF! | #REF!
#REF! | #REF! | #REF!
#REF! | #REF! | #REF!
#REF! | #REF! | #REF!
#REF! | #REF! | #REF!
#REF! | #REF! | #REF!
#REF! | #REF! | #REF!
#REF! | #REF! | #REF!
#REF! | #REF! | #REF!
#REF! | #REF! | #REF!
#REF! | #REF! | #REF!
#REF! | #REF! | #REF!
#REF! | #REF! | #REF!
#REF! | #REF! | #REF!
#REF! | #REF! | #REF!
#REF! | #REF! | #REF!
#REF! | #REF! | #REF!
#REF! | #REF! | #REF!
#REF! | #REF! | #REF!
#REF! | #REF! | #REF!
#REF! | #REF! | #REF!
#REF! | #REF! | #REF!
#REF! | #REF! | #REF!
#REF! | #REF! | #REF!
#REF! | #REF! | #REF!
#REF! | #REF! | #REF!
#REF! | #REF! | #REF!
#REF! | #REF! | #REF!
#REF! | #REF! | #REF!
#REF! | #REF! | #REF!
#REF! | #REF! | #REF!
#REF! | #REF! | #REF!
#REF! | #REF! | #REF!
#REF! | #REF! | #REF!
#REF! | #REF! | #REF!
#REF! | #REF! | #REF!
#REF! | #REF! | #REF!
#REF! | #REF! | #REF!
#REF! | #REF! | #REF!
#REF! | #REF! | #REF!
#REF! | #REF! | #REF!
#REF! | #REF! | #REF!
#REF! | #REF! | #REF!
#REF! | #REF! | #REF!
#REF! | #REF! | #REF!
#REF! | #REF! | #REF!
#REF! | #REF! | #REF!
#REF! | #REF! | #REF!
#REF! | #REF! | #REF!
#REF! | #REF! | #REF!
#REF! | #REF! | #REF!
#REF! | #REF! | #REF!
#REF! | #REF! | #REF!
#REF! | #REF! | #REF!
#REF! | #REF! | #REF!
#REF! | #REF! | #REF!
#REF! | #REF! | #REF!
#REF! | #REF! | #REF!
#REF! | #REF! | #REF!
#REF! | #REF! | #REF!
#REF! | #REF! | #REF!
#REF! | #REF! | #REF!
#REF! | #REF! | #REF!
#REF! | #REF! | #REF!
#REF! | #REF! | #REF!
#REF! | #REF! | #REF!
#REF! | #REF! | #REF!
#REF! | #REF! | #REF!
#REF! | #REF! | #REF!
#REF! | #REF! | #REF!
#REF! | #REF! | #REF!
#REF! | #REF! | #REF!
#REF! | #REF! | #REF!
#REF! | #REF! | #REF!
#REF! | #REF! | #REF!
#REF! | #REF! | #REF!
#REF! | #REF! | #REF!
#REF! | #REF! | #REF!
#REF! | #REF! | #REF!
#REF! | #REF! | #REF!
#REF! | #REF! | #REF!
#REF! | #REF! | #REF!
#REF! | #REF! | #REF!
#REF! | #REF! | #REF!
#REF! | #REF! | #REF!
#REF! | #REF! | #REF!
#REF! | #REF! | #REF!
#REF! | #REF! | #REF!
#REF! | #REF! | #REF!
#REF! | #REF! | #REF!
#REF! | #REF! | #REF!
#REF! | #REF! | #REF!
#REF! | #REF! | #REF!
#REF! | #REF! | #REF!
#REF! | #REF! | #REF!
#REF! | #REF! | #REF!
#REF! | #REF! | #REF!
#REF! | #REF! | #REF!
#REF! | #REF! | #REF!
#REF! | #REF! | #REF!
#REF! | #REF! | #REF!
#REF! | #REF! | #REF!
#REF! | #REF! | #REF!
#REF! | #REF! | #REF!
#REF! | #REF! | #REF!
#REF! | #REF! | #REF!
#REF! | #REF! | #REF!
#REF! | #REF! | #REF!
#REF! | #REF! | #REF!
#REF! | #REF! | #REF!
#REF! | #REF! | #REF!
#REF! | #REF! | #REF!
#REF! | #REF! | #REF!
#REF! | #REF! | #REF!
#REF! | #REF! | #REF!
#REF! | #REF! | #REF!
#REF! | #REF! | #REF!
#REF! | #REF! | #REF!
#REF! | #REF! | #REF!
#REF! | #REF! | #REF!
#REF! | #REF! | #REF!
#REF! | #REF! | #REF!
#REF! | #REF! | #REF!
#REF! | #REF! | #REF!
#REF! | #REF! | #REF!
#REF! | #REF! | #REF!
#REF! | #REF! | #REF!
#REF! | #REF! | #REF!
#REF! | #REF! | #REF!
#REF! | #REF! | #REF!
#REF! | #REF! | #REF!
#REF! | #REF! | #REF!
#REF! | #REF! | #REF!
#REF! | #REF! | #REF!
#REF! | #REF! | #REF!
#REF! | #REF! | #REF!
#REF! | #REF! | #REF!
#REF! | #REF! | #REF!
#REF! | #REF! | #REF!
#REF! | #REF! | #REF!
#REF! | #REF! | #REF!
#REF! | #REF! | #REF!
#REF! | #REF! | #REF!
#REF! | #REF! | #REF!
#REF! | #REF! | #REF!
#REF! | #REF! | #REF!
#REF! | #REF! | #REF!
#REF! | #REF! | #REF!
#REF! | #REF! | #REF!
#REF! | #REF! | #REF!
#REF! | #REF! | #REF!
#REF! | #REF! | #REF!
#REF! | #REF! | #REF!
#REF! | #REF! | #REF!
#REF! | #REF! | #REF!
#REF! | #REF! | #REF!
#REF! | #REF! | #REF!
#REF! | #REF! | #REF!
#REF! | #REF! | #REF!
#REF! | #REF! | #REF!
#REF! | #REF! | #REF!
#REF! | #REF! | #REF!
#REF! | #REF! | #REF!
#REF! | #REF! | #REF!
#REF! | #REF! | #REF!
#REF! | #REF! | #REF!
#REF! | #REF! | #REF!
#REF! | #REF! | #REF!
#REF! | #REF! | #REF!
#REF! | #REF! | #REF!
#REF! | #REF! | #REF!
#REF! | #REF! | #REF!
#REF! | #REF! | #REF!
#REF! | #REF! | #REF!
#REF! | #REF! | #REF!
#REF! | #REF! | #REF!
#REF! | #REF! | #REF!
#REF! | #REF! | #REF!
#REF! | #REF! | #REF!
#REF! | #REF! | #REF!
#REF! | #REF! | #REF!
#REF! | #REF! | #REF!
#REF! | #REF! | #REF!
#REF! | #REF! | #REF!
#REF! | #REF! | #REF!
#REF! | #REF! | #REF!
#REF! | #REF! | #REF!
#REF! | #REF! | #REF!
#REF! | #REF! | #REF!
#REF! | #REF! | #REF!
#REF! | #REF! | #REF!
#REF! | #REF! | #REF!
#REF! | #REF! | #REF!
#REF! | #REF! | #REF!
#REF! | #REF! | #REF!
#REF! | #REF! | #REF!
#REF! | #REF! | #REF!
#REF! | #REF! | #REF!
#REF! | #REF! | #REF!
#REF! | #REF! | #REF!
#REF! | #REF! | #REF!
#REF! | #REF! | #REF!
#REF! | #REF! | #REF!
#REF! | #REF! | #REF!
#REF! | #REF! | #REF!
#REF! | #REF! | #REF!
#REF! | #REF! | #REF!
#REF! | #REF! | #REF!
#REF! | #REF! | #REF!
#REF! | #REF! | #REF!
#REF! | #REF! | #REF!
#REF! | #REF! | #REF!
#REF! | #REF! | #REF!
#REF! | #REF! | #REF!
#REF! | #REF! | #REF!
#REF! | #REF! | #REF!
#REF! | #REF! | #REF!
#REF! | #REF! | #REF!
#REF! | #REF! | #REF!
#REF! | #REF! | #REF!
#REF! | #REF! | #REF!
#REF! | #REF! | #REF!
#REF! | #REF! | #REF!
#REF! | #REF! | #REF!
#REF! | #REF! | #REF!
#REF! | #REF! | #REF!
#REF! | #REF! | #REF!
#REF! | #REF! | #REF!
#REF! | #REF! | #REF!
#REF! | #REF! | #REF!
#REF! | #REF! | #REF!
#REF! | #REF! | #REF!
#REF! | #REF! | #REF!
#REF! | #REF! | #REF!
#REF! | #REF! | #REF!
#REF! | #REF! | #REF!
#REF! | #REF! | #REF!
#REF! | #REF! | #REF!
#REF! | #REF! | #REF!
#REF! | #REF! | #REF!
#REF! | #REF! | #REF!
#REF! | #REF! | #REF!
#REF! | #REF! | #REF!
#REF! | #REF! | #REF!
#REF! | #REF! | #REF!
#REF! | #REF! | #REF!
#REF! | #REF! | #REF!
#REF! | #REF! | #REF!
#REF! | #REF! | #REF!
#REF! | #REF! | #REF!
#REF! | #REF! | #REF!
#REF! | #REF! | #REF!
#REF! | #REF! | #REF!
#REF! | #REF! | #REF!
#REF! | #REF! | #REF!
#REF! | #REF! | #REF!
#REF! | #REF! | #REF!
#REF! | #REF! | #REF!
#REF! | #REF! | #REF!
#REF! | #REF! | #REF!
#REF! | #REF! | #REF!
#REF! | #REF! | #REF!
#REF! | #REF! | #REF!

## FA Results original (hidden)
#REF! | Au1 | Au2 | Au3 | WT1 | OW | WSSC |  |  | Ag | Al | As | Ba | Be | Bi | Ca | Cd | Ce | Co | Cr | Cu | Fe | Ga | K | La | Li | Mg | Mn | Mo | Na | Nb | Ni | P | Pb | S | Sb | Sc | Se | Sn | Sr | Ta | Te | Th | Ti | Tl | U | V | W | Y | Zn | Zr
Scheme | #REF! | #REF! | #REF! | Weight | Weight | SC75 |  |  | MAD | MAD | MAD | MAD | MAD | MAD | MAD | MAD | MAD | MAD | MAD | MAD | MAD | MAD | MAD | MAD | MAD | MAD | MAD | MAD | MAD | MAD | MAD | MAD | MAD | MAD | MAD | MAD | MAD | MAD | MAD | MAD | MAD | MAD | MAD | MAD | MAD | MAD | MAD | MAD | MAD | MAD
Units | #REF! | #REF! | #REF! | g | kg | % Pass |  |  | ppm | % | ppm | ppm | ppm | ppm | % | ppm | ppm | ppm | ppm | ppm | % | ppm | % | ppm | ppm | % | ppm | ppm | % | ppm | ppm | ppm | ppm | ppm | ppm | ppm | ppm | ppm | ppm | ppm | ppm | ppm | ppm | ppm | ppm | ppm | ppm | ppm | ppm | ppm
Detection Limit | #REF! | #REF! | #REF! | 0.01 | 0.1 | 0.1 | Marks | Sample ID | 1 | 0.01 | 2 | 1 | 1 | 5 | 0.01 | 1 | 10 | 1 | 2 | 1 | 0.01 | 10 | 0.01 | 2 | 1 | 0.01 | 1 | 2 | 0.01 | 10 | 1 | 20 | 2 | 20 | 5 | 1 | 10 | 5 | 1 | 10 | 10 | 10 | 5 | 20 | 20 | 1 | 5 | 1 | 1 | 1
#REF! | #REF! |  |  | #REF!
#REF! | #REF! |  |  | #REF!
#REF! | #REF! |  |  | #REF!
#REF! | #REF! |  |  | #REF!
#REF! | #REF! |  |  | #REF!
#REF! | #REF! |  |  | #REF!
#REF! | #REF! |  |  | #REF!
#REF! | #REF! |  |  | #REF!
#REF! | #REF! |  |  | #REF!
#REF! | #REF! |  |  | #REF!
#REF! | #REF! |  |  | #REF!
#REF! | #REF! |  |  | #REF!
#REF! | #REF! |  |  | #REF!
#REF! | #REF! |  |  | #REF!
#REF! | #REF! |  |  | #REF!
#REF! | #REF! |  |  | #REF!
#REF! | #REF! |  |  | #REF!
#REF! | #REF! |  |  | #REF!
#REF! | #REF! |  |  | #REF!
#REF! | #REF! |  |  | #REF!
#REF! | #REF! |  |  | #REF!
#REF! | #REF! |  |  | #REF!
#REF! | #REF! |  |  | #REF!
#REF! | #REF! |  |  | #REF!
#REF! | #REF! |  |  | #REF!
#REF! | #REF! |  |  | #REF!
#REF! | #REF! |  |  | #REF!
#REF! | #REF! |  |  | #REF!
#REF! | #REF! |  |  | #REF!
#REF! | #REF! |  |  | #REF!
#REF! | #REF! |  |  | #REF!
#REF! | #REF! |  |  | #REF!
#REF! | #REF! |  |  | #REF!
#REF! | #REF! |  |  | #REF!
#REF! | #REF! |  |  | #REF!
#REF! | #REF! |  |  | #REF!
#REF! | #REF! |  |  | #REF!
#REF! | #REF! |  |  | #REF!
#REF! | #REF! |  |  | #REF!
#REF! | #REF! |  |  | #REF!
#REF! | #REF! |  |  | #REF!
#REF! | #REF! |  |  | #REF!
#REF! | #REF! |  |  | #REF!
#REF! | #REF! |  |  | #REF!
#REF! | #REF! |  |  | #REF!
#REF! | #REF! |  |  | #REF!
#REF! | #REF! |  |  | #REF!
#REF! | #REF! |  |  | #REF!
#REF! | #REF! |  |  | #REF!
#REF! | #REF! |  |  | #REF!
#REF! | #REF! |  |  | #REF!
#REF! | #REF! |  |  | #REF!
#REF! | #REF! |  |  | #REF!
#REF! | #REF! |  |  | #REF!
#REF! | #REF! |  |  | #REF!
#REF! | #REF! |  |  | #REF!
#REF! | #REF! |  |  | #REF!
#REF! | #REF! |  |  | #REF!
#REF! | #REF! |  |  | #REF!
#REF! | #REF! |  |  | #REF!
#REF! | #REF! |  |  | #REF!
#REF! | #REF! |  |  | #REF!
#REF! | #REF! |  |  | #REF!
#REF! | #REF! |  |  | #REF!
#REF! | #REF! |  |  | #REF!
#REF! | #REF! |  |  | #REF!
#REF! | #REF! |  |  | #REF!
#REF! | #REF! |  |  | #REF!
#REF! | #REF! |  |  | #REF!
#REF! | #REF! |  |  | #REF!
#REF! | #REF! |  |  | #REF!
#REF! | #REF! |  |  | #REF!
#REF! | #REF! |  |  | #REF!
#REF! | #REF! |  |  | #REF!
#REF! | #REF! |  |  | #REF!
#REF! | #REF! |  |  | #REF!
#REF! | #REF! |  |  | #REF!
#REF! | #REF! |  |  | #REF!
#REF! | #REF! |  |  | #REF!
#REF! | #REF! |  |  | #REF!
#REF! | #REF! |  |  | #REF!
#REF! | #REF! |  |  | #REF!
#REF! | #REF! |  |  | #REF!
#REF! | #REF! |  |  | #REF!
#REF! | #REF! |  |  | #REF!
#REF! | #REF! |  |  | #REF!
#REF! | #REF! |  |  | #REF!
#REF! | #REF! |  |  | #REF!
#REF! | #REF! |  |  | #REF!
#REF! | #REF! |  |  | #REF!
#REF! | #REF! |  |  | #REF!
#REF! | #REF! |  |  | #REF!
#REF! | #REF! |  |  | #REF!
#REF! | #REF! |  |  | #REF!
#REF! | #REF! |  |  | #REF!
#REF! | #REF! |  |  | #REF!
#REF! | #REF! |  |  | #REF!
#REF! | #REF! |  |  | #REF!
#REF! | #REF! |  |  | #REF!
#REF! | #REF! |  |  | #REF!
#REF! | #REF! |  |  | #REF!
#REF! | #REF! |  |  | #REF!
#REF! | #REF! |  |  | #REF!
#REF! | #REF! |  |  | #REF!
#REF! | #REF! |  |  | #REF!
#REF! | #REF! |  |  | #REF!
#REF! | #REF! |  |  | #REF!
#REF! | #REF! |  |  | #REF!
#REF! | #REF! |  |  | #REF!
#REF! | #REF! |  |  | #REF!
#REF! | #REF! |  |  | #REF!
#REF! | #REF! |  |  | #REF!
#REF! | #REF! |  |  | #REF!
#REF! | #REF! |  |  | #REF!
#REF! | #REF! |  |  | #REF!
#REF! | #REF! |  |  | #REF!
#REF! | #REF! |  |  | #REF!
#REF! | #REF! |  |  | #REF!
#REF! | #REF! |  |  | #REF!
#REF! | #REF! |  |  | #REF!
#REF! | #REF! |  |  | #REF!
#REF! | #REF! |  |  | #REF!
#REF! | #REF! |  |  | #REF!
#REF! | #REF! |  |  | #REF!
#REF! | #REF! |  |  | #REF!
#REF! | #REF! |  |  | #REF!
#REF! | #REF! |  |  | #REF!
#REF! | #REF! |  |  | #REF!
#REF! | #REF! |  |  | #REF!
#REF! | #REF! |  |  | #REF!
#REF! | #REF! |  |  | #REF!
#REF! | #REF! |  |  | #REF!
#REF! | #REF! |  |  | #REF!
#REF! | #REF! |  |  | #REF!
#REF! | #REF! |  |  | #REF!
#REF! | #REF! |  |  | #REF!
#REF! | #REF! |  |  | #REF!
#REF! | #REF! |  |  | #REF!
#REF! | #REF! |  |  | #REF!
#REF! | #REF! |  |  | #REF!
#REF! | #REF! |  |  | #REF!
#REF! | #REF! |  |  | #REF!
#REF! | #REF! |  |  | #REF!
#REF! | #REF! |  |  | #REF!
#REF! | #REF! |  |  | #REF!
#REF! | #REF! |  |  | #REF!
#REF! | #REF! |  |  | #REF!
#REF! | #REF! |  |  | #REF!
#REF! | #REF! |  |  | #REF!
#REF! | #REF! |  |  | #REF!
#REF! | #REF! |  |  | #REF!
#REF! | #REF! |  |  | #REF!
#REF! | #REF! |  |  | #REF!
#REF! | #REF! |  |  | #REF!
#REF! | #REF! |  |  | #REF!
#REF! | #REF! |  |  | #REF!
#REF! | #REF! |  |  | #REF!
#REF! | #REF! |  |  | #REF!
#REF! | #REF! |  |  | #REF!
#REF! | #REF! |  |  | #REF!
#REF! | #REF! |  |  | #REF!
#REF! | #REF! |  |  | #REF!
#REF! | #REF! |  |  | #REF!
#REF! | #REF! |  |  | #REF!
#REF! | #REF! |  |  | #REF!
#REF! | #REF! |  |  | #REF!
#REF! | #REF! |  |  | #REF!
#REF! | #REF! |  |  | #REF!
#REF! | #REF! |  |  | #REF!
#REF! | #REF! |  |  | #REF!
#REF! | #REF! |  |  | #REF!
#REF! | #REF! |  |  | #REF!
#REF! | #REF! |  |  | #REF!
#REF! | #REF! |  |  | #REF!
#REF! | #REF! |  |  | #REF!
#REF! | #REF! |  |  | #REF!
#REF! | #REF! |  |  | #REF!
#REF! | #REF! |  |  | #REF!
#REF! | #REF! |  |  | #REF!
#REF! | #REF! |  |  | #REF!
#REF! | #REF! |  |  | #REF!
#REF! | #REF! |  |  | #REF!
#REF! | #REF! |  |  | #REF!
#REF! | #REF! |  |  | #REF!
#REF! | #REF! |  |  | #REF!
#REF! | #REF! |  |  | #REF!
#REF! | #REF! |  |  | #REF!
#REF! | #REF! |  |  | #REF!
#REF! | #REF! |  |  | #REF!
#REF! | #REF! |  |  | #REF!
#REF! | #REF! |  |  | #REF!
#REF! | #REF! |  |  | #REF!
#REF! | #REF! |  |  | #REF!
#REF! | #REF! |  |  | #REF!
#REF! | #REF! |  |  | #REF!
#REF! | #REF! |  |  | #REF!
#REF! | #REF! |  |  | #REF!
#REF! | #REF! |  |  | #REF!
#REF! | #REF! |  |  | #REF!
#REF! | #REF! |  |  | #REF!
#REF! | #REF! |  |  | #REF!
#REF! | #REF! |  |  | #REF!
#REF! | #REF! |  |  | #REF!
#REF! | #REF! |  |  | #REF!
#REF! | #REF! |  |  | #REF!
#REF! | #REF! |  |  | #REF!
#REF! | #REF! |  |  | #REF!
#REF! | #REF! |  |  | #REF!
#REF! | #REF! |  |  | #REF!
#REF! | #REF! |  |  | #REF!
#REF! | #REF! |  |  | #REF!
#REF! | #REF! |  |  | #REF!
#REF! | #REF! |  |  | #REF!
#REF! | #REF! |  |  | #REF!
#REF! | #REF! |  |  | #REF!
#REF! | #REF! |  |  | #REF!
#REF! | #REF! |  |  | #REF!
#REF! | #REF! |  |  | #REF!
#REF! | #REF! |  |  | #REF!
#REF! | #REF! |  |  | #REF!
#REF! | #REF! |  |  | #REF!
#REF! | #REF! |  |  | #REF!
#REF! | #REF! |  |  | #REF!
#REF! | #REF! |  |  | #REF!
#REF! | #REF! |  |  | #REF!
#REF! | #REF! |  |  | #REF!
#REF! | #REF! |  |  | #REF!
#REF! | #REF! |  |  | #REF!
#REF! | #REF! |  |  | #REF!
#REF! | #REF! |  |  | #REF!
#REF! | #REF! |  |  | #REF!
#REF! | #REF! |  |  | #REF!
#REF! | #REF! |  |  | #REF!
#REF! | #REF! |  |  | #REF!
#REF! | #REF! |  |  | #REF!
#REF! | #REF! |  |  | #REF!
#REF! | #REF! |  |  | #REF!
#REF! | #REF! |  |  | #REF!
#REF! | #REF! |  |  | #REF!
#REF! | #REF! |  |  | #REF!
#REF! | #REF! |  |  | #REF!
#REF! | #REF! |  |  | #REF!
#REF! | #REF! |  |  | #REF!
#REF! | #REF! |  |  | #REF!
#REF! | #REF! |  |  | #REF!
#REF! | #REF! |  |  | #REF!
#REF! | #REF! |  |  | #REF!
#REF! | #REF! |  |  | #REF!
#REF! | #REF! |  |  | #REF!
#REF! | #REF! |  |  | #REF!
#REF! | #REF! |  |  | #REF!
#REF! | #REF! |  |  | #REF!
#REF! | #REF! |  |  | #REF!
#REF! | #REF! |  |  | #REF!
#REF! | #REF! |  |  | #REF!
#REF! | #REF! |  |  | #REF!
#REF! | #REF! |  |  | #REF!
#REF! | #REF! |  |  | #REF!
#REF! | #REF! |  |  | #REF!
#REF! | #REF! |  |  | #REF!
#REF! | #REF! |  |  | #REF!
#REF! | #REF! |  |  | #REF!
#REF! | #REF! |  |  | #REF!
#REF! | #REF! |  |  | #REF!
#REF! | #REF! |  |  | #REF!
#REF! | #REF! |  |  | #REF!
#REF! | #REF! |  |  | #REF!
#REF! | #REF! |  |  | #REF!
#REF! | #REF! |  |  | #REF!
#REF! | #REF! |  |  | #REF!
#REF! | #REF! |  |  | #REF!
#REF! | #REF! |  |  | #REF!
#REF! | #REF! |  |  | #REF!
#REF! | #REF! |  |  | #REF!
#REF! | #REF! |  |  | #REF!
#REF! | #REF! |  |  | #REF!
#REF! | #REF! |  |  | #REF!
#REF! | #REF! |  |  | #REF!
#REF! | #REF! |  |  | #REF!
#REF! | #REF! |  |  | #REF!
#REF! | #REF! |  |  | #REF!
#REF! | #REF! |  |  | #REF!
#REF! | #REF! |  |  | #REF!
#REF! | #REF! |  |  | #REF!
#REF! | #REF! |  |  | #REF!
#REF! | #REF! |  |  | #REF!
#REF! | #REF! |  |  | #REF!
#REF! | #REF! |  |  | #REF!
#REF! | #REF! |  |  | #REF!
#REF! | #REF! |  |  | #REF!
#REF! | #REF! |  |  | #REF!
#REF! | #REF! |  |  | #REF!
#REF! | #REF! |  |  | #REF!
#REF! | #REF! |  |  | #REF!
#REF! | #REF! |  |  | #REF!
#REF! | #REF! |  |  | #REF!
#REF! | #REF! |  |  | #REF!
#REF! | #REF! |  |  | #REF!
#REF! | #REF! |  |  | #REF!
#REF! | #REF! |  |  | #REF!
#REF! | #REF! |  |  | #REF!
#REF! | #REF! |  |  | #REF!
#REF! | #REF! |  |  | #REF!
#REF! | #REF! |  |  | #REF!
#REF! | #REF! |  |  | #REF!
#REF! | #REF! |  |  | #REF!
#REF! | #REF! |  |  | #REF!
#REF! | #REF! |  |  | #REF!
#REF! | #REF! |  |  | #REF!
#REF! | #REF! |  |  | #REF!
#REF! | #REF! |  |  | #REF!
#REF! | #REF! |  |  | #REF!
#REF! | #REF! |  |  | #REF!
#REF! | #REF! |  |  | #REF!
#REF! | #REF! |  |  | #REF!
#REF! | #REF! |  |  | #REF!
#REF! | #REF! |  |  | #REF!
#REF! | #REF! |  |  | #REF!
#REF! | #REF! |  |  | #REF!
#REF! | #REF! |  |  | #REF!
#REF! | #REF! |  |  | #REF!
#REF! | #REF! |  |  | #REF!
#REF! | #REF! |  |  | #REF!
#REF! | #REF! |  |  | #REF!
#REF! | #REF! |  |  | #REF!
#REF! | #REF! |  |  | #REF!
#REF! | #REF! |  |  | #REF!
#REF! | #REF! |  |  | #REF!
#REF! | #REF! |  |  | #REF!
#REF! | #REF! |  |  | #REF!
#REF! | #REF! |  |  | #REF!
#REF! | #REF! |  |  | #REF!
#REF! | #REF! |  |  | #REF!
#REF! | #REF! |  |  | #REF!
#REF! | #REF! |  |  | #REF!
#REF! | #REF! |  |  | #REF!
#REF! | #REF! |  |  | #REF!
#REF! | #REF! |  |  | #REF!
#REF! | #REF! |  |  | #REF!
#REF! | #REF! |  |  | #REF!
#REF! | #REF! |  |  | #REF!
#REF! | #REF! |  |  | #REF!
#REF! | #REF! |  |  | #REF!
#REF! | #REF! |  |  | #REF!
#REF! | #REF! |  |  | #REF!
#REF! | #REF! |  |  | #REF!
#REF! | #REF! |  |  | #REF!
#REF! | #REF! |  |  | #REF!
#REF! | #REF! |  |  | #REF!
#REF! | #REF! |  |  | #REF!
#REF! | #REF! |  |  | #REF!
#REF! | #REF! |  |  | #REF!
#REF! | #REF! |  |  | #REF!
#REF! | #REF! |  |  | #REF!
#REF! | #REF! |  |  | #REF!
#REF! | #REF! |  |  | #REF!
#REF! | #REF! |  |  | #REF!
#REF! | #REF! |  |  | #REF!
#REF! | #REF! |  |  | #REF!
#REF! | #REF! |  |  | #REF!
#REF! | #REF! |  |  | #REF!
#REF! | #REF! |  |  | #REF!
#REF! | #REF! |  |  | #REF!
#REF! | #REF! |  |  | #REF!
#REF! | #REF! |  |  | #REF!
#REF! | #REF! |  |  | #REF!
#REF! | #REF! |  |  | #REF!
#REF! | #REF! |  |  | #REF!
#REF! | #REF! |  |  | #REF!
#REF! | #REF! |  |  | #REF!
#REF! | #REF! |  |  | #REF!
#REF! | #REF! |  |  | #REF!
#REF! | #REF! |  |  | #REF!
#REF! | #REF! |  |  | #REF!
#REF! | #REF! |  |  | #REF!
#REF! | #REF! |  |  | #REF!
#REF! | #REF! |  |  | #REF!
#REF! | #REF! |  |  | #REF!
#REF! | #REF! |  |  | #REF!
#REF! | #REF! |  |  | #REF!
#REF! | #REF! |  |  | #REF!
#REF! | #REF! |  |  | #REF!
#REF! | #REF! |  |  | #REF!
#REF! | #REF! |  |  | #REF!
#REF! | #REF! |  |  | #REF!
#REF! | #REF! |  |  | #REF!
#REF! | #REF! |  |  | #REF!
#REF! | #REF! |  |  | #REF!
#REF! | #REF! |  |  | #REF!
#REF! | #REF! |  |  | #REF!
#REF! | #REF! |  |  | #REF!
#REF! | #REF! |  |  | #REF!
#REF! | #REF! |  |  | #REF!
#REF! | #REF! |  |  | #REF!
#REF! | #REF! |  |  | #REF!
#REF! | #REF! |  |  | #REF!
#REF! | #REF! |  |  | #REF!
#REF! | #REF! |  |  | #REF!
#REF! | #REF! |  |  | #REF!
#REF! | #REF! |  |  | #REF!
| #REF! | [5 empty] | #REF!
#REF!
#REF!
#REF!
#REF!
#REF!
#REF!
#REF!
#REF!
#REF!
#REF!
#REF!
#REF!
#REF!
#REF!
#REF!
#REF!
#REF!
#REF!
#REF!
#REF!
#REF!
#REF!
#REF!
#REF!
#REF!
#REF!
#REF!
#REF!
#REF!
#REF!
#REF!
#REF!
#REF!
#REF!
#REF!
#REF!
#REF!
#REF!
#REF!
#REF!
#REF!
#REF!
#REF!
#REF!
#REF!
#REF!
#REF!
#REF!
#REF!
#REF!
#REF!
#REF!
#REF!
#REF!
#REF!
#REF!
#REF!
#REF!
#REF!
#REF!
#REF!
#REF!
#REF!
#REF!
#REF!
#REF!
#REF!
#REF!
#REF!
#REF!
#REF!
#REF!
#REF!
#REF!
#REF!
#REF!
#REF!

## CSV Report
JTI1910320f | 334 | 2019-10-22 | 2019-11-11
MB13 BULK#6 |  | Au1 | Au2 | Au3 | WT1 | OW
Scheme |  | FA50A | FA50A | FA50A | Weight | Weight
Units |  | ppm | ppm | ppm | g | kg
Detection Limit |  | 0.01 | 0.01 | 0.01 | 0.01 | 0.1
Blank 1 |  | <0.01 |  |  | 50
HKR04886 |  | <0.01 |  |  | 51.44 | 3.69
HKR04887 |  | 0.01 |  |  | 49.41 | 2.702
HKR04888 |  | 0.03 |  |  | 49.53 | 3.61
HKR04889 |  | 0.011 |  |  | 49.02 | 3.358
HKR04890 |  | 0.011 |  |  | 48.52 | 3.342
HKR04891 |  | 0.017 |  |  | 49.51 | 2.924
HKR04892 |  | 0.023 |  |  | 50.08 | 2.936
HKR04893 |  | 0.016 |  |  | 50.17 | 2.539
HKR04894 |  | 0.028 |  |  | 49.25 | 3.947
HKR04895 |  | 0.013 |  |  | 50.16 | 2.85
HKR04896 |  | 0.127 |  |  | 51.33 | 2.765
HKR04897 |  | 0.789 | 0.82635 |  | 50.16 | 2.929
HKR04898 |  | 0.053 |  |  | 48.93 | 3.461
HKR04899 |  | 0.025 |  |  | 48.92 | 4.769
Nominal |  | 0.78
STD 1 AUOE-12 |  | 0.77 |  |  | 31.67
HKR04900 |  | 0.375 |  |  | 29.74 | 0.077
HKR04901 |  | 0.018 |  |  | 49.54 | 3.272
HKR04902 |  | 0.012 |  |  | 50.72 | 2.709
HKR04903 |  | <0.01 |  |  | 51.07 | 2.948
HKR04904 |  | 0.017 |  |  | 48.79 | 3.966
HKR04905 |  | <0.01 |  |  | 51.18 | 4.025
HKR04906 |  | <0.01 |  |  | 48.53 | 3.897
HKR04907 |  | <0.01 |  |  | 49.12 | 2.619
HKR04907Rpt |  | <0.01 |  |  | 49.39
HKR04908 |  | 0.011 |  |  | 49.79 | 0.873
HKR04909 |  | 0.017 |  |  | 50.55 | 1.952
HKR04910 |  | 0.027 |  |  | 49.38 | 1.255
HKR04911 |  | <0.01 |  |  | 51.88 | 3.439
HKR04912 |  | 0.024 |  |  | 49.56 | 3.515
HKR04913 |  | <0.01 |  |  | 50.84 | 0.603
HKR04914 |  | <0.01 |  |  | 51.12 | 1.615
HKR04915 |  | 0.01 |  |  | 51.18 | 2.304
HKR04916 |  | <0.01 |  |  | 48.19 | 3.573
HKR04917 |  | <0.01 |  |  | 50.21 | 2.725
HKR04918 |  | 0.01 |  |  | 49.06 | 3.931
HKR04918Rpt |  | <0.01 |  |  | 50.42
HKR04919 |  | 0.012 |  |  | 49.55 | 2.689
HKR04920 |  | 1.931 |  |  | 31.24 | 0.082
HKR04921 |  | <0.01 |  |  | 50.47 | 3.487
HKR04922 |  | <0.01 |  |  | 50.22 | 1.032
HKR04923 |  | <0.01 |  |  | 50.01 | 2.855
HKR04924 |  | 0.011 |  |  | 51.24 | 3.849
Nominal |  | 3.33
STD 2 AUSK-6 |  | 3.388 |  |  | 30.7
HKR04925 |  | 0.013 |  |  | 50.13 | 3.408
HKR04926 |  | 0.012 |  |  | 48.98 | 2.173
HKR04927 |  | 0 |  |  | 50.83 | 0.745
HKR04928 |  | 0.01 |  |  | 49.34 | 1.615
HKR04929 |  | <0.01 |  |  | 51.83 | 1.505
HKR04930 |  | <0.01 |  |  | 50.13 | 2.281
HKR04931 |  | <0.01 |  |  | 48.8 | 2.458
Blank 2 |  | <0.01 |  |  | 50
HKR04932 |  | <0.01 |  |  | 50.38 | 2.603
HKR04933 |  | 0.01212 |  |  | 51.16 | 1.815
HKR04934 |  | 0.01717 |  |  | 50.91 | 2.113
HKR04935 |  | 0.01414 |  |  | 50.21 | 3.432
HKR04936 |  | 0.01616 |  |  | 50.34 | 1.55
HKR04937 |  | 0.01313 |  |  | 49.38 | 2.095
HKR04938 |  | 0.03232 |  |  | 49.23 | 1.989
HKR04939 |  | 0.03333 |  |  | 50.64 | 1.718
HKR04940 |  | 0.37976 |  |  | 30.24 | 0.08
Nominal |  | 2.5
STD 3 AUOI-6 |  | 2.48763 |  |  | 30.48
HKR04941 |  | 0.11413 |  |  | 49.64 | 2.231
HKR04942 |  | 0.01717 |  |  | 50.92 | 1.921
HKR04943 |  | 0.01111 |  |  | 49.86 | 3.379
HKR04944 |  | 0.23129 |  |  | 50.04 | 2.342
HKR04945 |  | 0.19897 |  |  | 50.71 | 2.281
HKR04946 |  | 1.03626 | 1.113 |  | 50.2 | 0.816
HKR04947 |  | 0.07272 |  |  | 50.22 | 1.234
HKR04947Rpt |  | 0.07979 |  |  | 50.52
HKR04948 |  | 0.05353 |  |  | 49.84 | 1.264
HKR04949 |  | 0.01212 |  |  | 51.06 | 3.572
HKR04950 |  | 0.01111 |  |  | 50.97 | 1.269
HKR04951 |  | <0.01 |  |  | 49.37 | 3.647
HKR04952 |  | <0.01 |  |  | 50.79 | 4.684
HKR04953 |  | 0.0101 |  |  | 50.99 | 1.373
HKR04954 |  | <0.01 |  |  | 49.27 | 1.152
HKR04955 |  | <0.01 |  |  | 49.26 | 2.157
HKR04956 |  | <0.01 |  |  | 51.9 | 2.201
HKR04957 |  | <0.01 |  |  | 50.22 | 1.313
HKR04958 |  | 0.02727 |  |  | 49.66 | 2.733
HKR04959 |  | 0.34744 | 0.273 |  | 49.99 | 1.593
HKR04960 |  | 0.7878 | 0.76965 |  | 29.9 | 0.081
Nominal |  | 0.78 | 0.78
STD 4 AUOE-12 |  | 0.78174 | 0.80535 |  | 31.82
HKR04961 |  | 0.33027 |  |  | 50.9 | 2.402
HKR04962 |  | 0.14948 |  |  | 49.4 | 0.834
HKR04963 |  | 1.22917 | 2.0139 |  | 49.16 | 2.517
HKR04964 |  | 0.0505 |  |  | 49.8 | 1.815
HKR04965 |  | <0.01 |  |  | 49.06 | 1.905
HKR04966 |  | 0.01212 |  |  | 49.33 | 1.377
HKR04966Rpt |  | 0.03333 |  |  | 48.49
HKR04967 |  | 0.26563 |  |  | 50.81 | 1.151
HKR04968 |  | 0.19594 |  |  | 49.16 | 3.631
HKR04969 |  | 0.06767 |  |  | 48.75 | 1.994
HKR04970 |  | 0.03434 |  |  | 48.82 | 2.663
HKR04971 |  | 0.01616 |  |  | 49.15 | 1.27
HKR04972 |  | 0.06161 |  |  | 49.43 | 0.535
HKR04973 |  | 0.0404 |  |  | 48.69 | 4.606
HKR04974 |  | 0.05252 |  |  | 50.14 | 3.843
HKR04975 |  | 0.02121 |  |  | 49.71 | 3.494
HKR04976 |  | 0.03232 |  |  | 51.22 | 2.323
HKR04977 |  | 0.02727 |  |  | 51.44 | 2.946
Blank 3 |  | <0.01 |  |  | 50
HKR04978 |  | 0.0404 |  |  | 50.59 | 1.519
HKR04979 |  | 0.03131 |  |  | 48.97 | 0.905
HKR04980 |  | 0.36865 |  |  | 30.23 | 0.083
HKR04981 |  | 0.01919 |  |  | 49.45 | 1.897
HKR04981Rpt |  | 0.02121 |  |  | 50.34
HKR04982 |  | 0.03131 |  |  | 48.9 | 3.914
HKR04983 |  | 0.01111 |  |  | 49.65 | 1.798
HKR04984 |  | 0.01414 |  |  | 48.48 | 2.593
HKR04985 |  | 0.02525 |  |  | 51.18 | 2.712
HKR04986 |  | 0.0404 |  |  | 49.44 | 1.313
HKR04987 |  | 0.05454 |  |  | 49.28 | 1.148
HKR04988 |  | 0.02424 |  |  | 49.46 | 2.095
Nominal |  | 2.92
STD 5 AUOJ-8 |  | 2.92799 |  |  | 29.34
HKR04989 |  | 0.06363 |  |  | 48.6 | 1.258
HKR04990 |  | 0.06767 |  |  | 51.37 | 2.668
HKR04991 |  | 0.05252 |  |  | 49.28 | 4.899
HKR04992 |  | 0.01717 |  |  | 50.56 | 1.134
HKR04993 |  | 0.0567 |  |  | 51.17 | 3.499
HKR04994 |  | 0.03232 |  |  | 48.89 | 2.988
HKR04995 |  | <0.01 |  |  | 49.04 | 2.275
HKR04996 |  | 0.01616 |  |  | 48.06 | 2.058
HKR04997 |  | 0.05757 |  |  | 48.26 | 2.077
HKR04998 |  | <0.01 |  |  | 50.46 | 0.571
HKR04999 |  | 0.01 |  |  | 50.31 | 0.933
HKR05000 |  | 2.031 |  |  | 30.22 | 0.083
HKR05001 |  | 0.016 |  |  | 50.76 | 0.651
HKR05002 |  | <0.01 |  |  | 50.34 | 0.9
HKR05003 |  | <0.01 |  |  | 49.96 | 0.942
HKR05004 |  | 0.01 |  |  | 49.89 | 3.083
HKR05005 |  | 0.018 |  |  | 48.99 | 2.8
HKR05006 |  | 0.012 |  |  | 49.97 | 2.945
HKR05007 |  | 0.012 |  |  | 50.14 | 3.697
HKR05008 |  | 0.01 |  |  | 48.73 | 3.759
HKR05008Rpt |  | 0.011 |  |  | 49.01
HKR05009 |  | 0.012 |  |  | 50.86 | 3.646
HKR05010 |  | 0.044 |  |  | 49.52 | 3.127
HKR05011 |  | 0.025 |  |  | 50.66 | 2.635
HKR05012 |  | 0.043 |  |  | 49.47 | 2.381
HKR05013 |  | 0.03 |  |  | 49.43 | 3.48
HKR05014 |  | 0.012 |  |  | 49.02 | 3.739
HKR05015 |  | <0.01 |  |  | 49.1 | 3.656
HKR05016 |  | 0.013 |  |  | 49.69 | 2.783
HKR05017 |  | <0.01 |  |  | 50.64 | 0.866
Nominal |  | 3.33
STD 6 AUSK-6 |  | 3.315 |  |  | 29.08
HKR05018 |  | 0.014 |  |  | 50.64 | 3.37
HKR05019 |  | 0.014 |  |  | 51.87 | 3.856
HKR05020 |  | <0.01 |  |  | 30.63 | 0.095
HKR05021 |  | <0.01 |  |  | 50.25 | 3.977
HKR05022 |  | 0.017 |  |  | 51.55 | 3.474
HKR05023 |  | <0.01 |  |  | 49.56 | 3.31
Blank 4 |  | <0.01 |  |  | 50
HKR05024 |  | 0.011 |  |  | 50.02 | 2.244
HKR05025 |  | 0.016 |  |  | 49.99 | 3.15
HKR05026 |  | <0.01 |  |  | 50.76 | 0.38
HKR05027 |  | 0.032 |  |  | 49.85 | 1.814
HKR05028 |  | 0.026 |  |  | 50.34 | 4.954
HKR05029 |  | <0.01 |  |  | 50.39 | 3.306
HKR05030 |  | 0.019 |  |  | 50.09 | 3.477
HKR05031 |  | 0.015 |  |  | 51.15 | 0.852
Nominal |  | 0.78
STD 7 AUOE-12 |  | 0.779 |  |  | 31.51
HKR05032 |  | 0.016 |  |  | 48.4 | 3.035
HKR05033 |  | 0.04 |  |  | 49.33 | 3.557
HKR05034 |  | 0.068 |  |  | 50.61 | 3.556
HKR05035 |  | 5.073 | 4.69455 | 6.72315 | 50.27 | 3.886
HKR05036 |  | 0.583 | 0.336 |  | 50.44 | 4.143
HKR05037 |  | 0.035 |  |  | 48.49 | 1.391
HKR05038 |  | 0.146 |  |  | 49.12 | 3.761
HKR05038Rpt |  | 0.177 |  |  | 51.38
HKR05039 |  | 0.508 |  |  | 48.38 | 4.49
HKR05040 |  | 0.918 |  |  | 30.18 | 0.081
HKR05041 |  | 1 | 1.67895 |  | 49.56 | 2.056
HKR05042 |  | 0.037 |  |  | 49.96 | 2.688
HKR05043 |  | 0.236 |  |  | 48.66 | 2.614
HKR05044 |  | 0.614 |  |  | 49.01 | 3.275
HKR05045 |  | 0.421 |  |  | 49.52 | 3.101
HKR05045Rpt |  | 0.407 |  |  | 50.1
HKR05046 |  | 1.303 |  |  | 50.36 | 4.168
HKR05047 |  | 0.159 |  |  | 48.85 | 4.268
HKR05048 |  | 0.769 |  |  | 50.92 | 3.252
HKR05049 |  | 0.178 |  |  | 49.84 | 2.864
HKR05050 |  | 0.227 |  |  | 48.97 | 1.685
HKR05051 |  | 0.014 |  |  | 48.93 | 1.08
HKR05052 |  | 0.02 |  |  | 49.02 | 3.99
HKR05053 |  | 0.013 |  |  | 50.96 | 3.179
HKR05054 |  | 0.01 |  |  | 51.39 | 4.148
HKR05055 |  | 0.051 |  |  | 49.75 | 2.186
HKR05056 |  | 0.135 |  |  | 50.22 | 2.672
HKR05057 |  | 0.016 |  |  | 48.19 | 2.959
HKR05058 |  | 0.043 |  |  | 49.67 | 3.392
Nominal |  | 2.5
STD 8 AUOI-6 |  | 2.493 |  |  | 30.34
HKR05059 |  | 0.027 |  |  | 51.21 | 2.916
HKR05060 |  | 0.368 |  |  | 29.81 | 0.08
HKR05061 |  | <0.01 |  |  | 51.28 | 4.556
HKR05062 |  | 0.246 | 0.2142 |  | 48.84 | 2.681
HKR05063 |  | 0.092 |  |  | 48.53 | 2.708
HKR05064 |  | 0.047 |  |  | 49.48 | 2.555
HKR05065 |  | <0.01 |  |  | 50.43 | 2.313
HKR05066 |  | <0.01 |  |  | 49.1 | 3.4
HKR05067 |  | 0.0164898 |  |  | 30.12 | 3.655
HKR05068 |  | 0.01545918 |  |  | 51.85 | 3.752
HKR05069 |  | <0.01 |  |  | 49.06 | 2.868
Blank 5 |  | <0.01 |  |  | 50
HKR05070 |  | <0.01 |  |  | 48.74 | 0.864
HKR05071 |  | <0.01 |  |  | 51.06 | 3.072
HKR05072 |  | <0.01 |  |  | 49.97 | 2.778
HKR05073 |  | <0.01 |  |  | 50.8 | 1.981
HKR05073Rpt |  | <0.01 |  |  | 48.76
Nominal |  | 2.92
STD 9 AUOJ-8 |  | 2.933122 |  |  | 29.33
HKR05074 |  | 0.04843878 |  |  | 49.43 | 3.703
HKR05075 |  | 0.02576531 |  |  | 50.74 | 1.745
HKR05076 |  | 0.01752041 |  |  | 51.36 | 1.408
HKR05077 |  | 0.01030612 |  |  | 50.9 | 1.113
HKR05078 |  | 0.02164286 |  |  | 51.11 | 1.844
HKR05079 |  | 0.02885714 |  |  | 49.81 | 3.2
HKR05080 |  | 0.01236735 |  |  | 28.77 | 0.09
HKR05081 |  | 0.01030612 |  |  | 49.06 | 2.558
HKR05082 |  | 0.03916327 |  |  | 49.17 | 1.341
HKR05083 |  | 0.05462245 |  |  | 48.48 | 2.102
HKR05084 |  | <0.01 |  |  | 49.26 | 0.913
HKR05085 |  | 0.03710204 |  |  | 49.74 | 2.957
HKR05086 |  | 0.02988776 |  |  | 48.41 | 2.209
HKR05087 |  | <0.01 |  |  | 51.79 | 3.631
HKR05088 |  | 0.02473469 |  |  | 49.42 | 1.916
HKR05089 |  | 0.01752041 |  |  | 49.14 | 3.396
HKR05090 |  | 0.07832653 |  |  | 50 | 1
HKR05091 |  | 0.04534694 |  |  | 49.29 | 1.508
HKR05092 |  | 0.04328571 |  |  | 49.5 | 2.014
HKR05093 |  | 0.1205816 |  |  | 50.31 | 2.497
Nominal |  | 0.78
STD10 AUOE-12 |  | 0.7853265 |  |  | 30.25
HKR05094 |  | 0.03297959 |  |  | 49.81 | 1.435
HKR05095 |  | 0.0164898 |  |  | 49.14 | 1.855
HKR05096 |  | 0.01030612 |  |  | 49.81 | 0.498
HKR05097 |  | <0.01 |  |  | 49.08 | 1.65
HKR05098 |  | 0.4153367 |  |  | 49.47 | 2.916
HKR05099 |  | 0.4246122 | 0.46305 |  | 49.43 | 2.717
HKR05100 |  | 0.8409796 | 0.88515 |  | 30.75 | 0.082
HKR05101 |  | 0.05462245 |  |  | 48.93 | 1.309
HKR05102 |  | 0.1803571 |  |  | 49.18 | 2.426
HKR05103 |  | <0.01 |  |  | 51.44 | 1.878
HKR05104 |  | 0.02679592 |  |  | 49.78 | 0.634
HKR05105 |  | 0.04431633 |  |  | 49.47 | 0.981
HKR05106 |  | 0.02782653 |  |  | 49.25 | 1.287
HKR05107 |  | <0.01 |  |  | 50.35 | 1.77
HKR05108 |  | <0.01 |  |  | 48.65 | 0.883
HKR05109 |  | 0.08244898 |  |  | 51.69 | 1.142
HKR05110 |  | 0.01236735 |  |  | 49.42 | 0.851
HKR05110Rpt |  | 0.0164898 |  |  | 49.79
HKR05111 |  | <0.01 |  |  | 49.59 | 1.726
HKR05112 |  | <0.01 |  |  | 49.7 | 1.684
HKR05113 |  | <0.01 |  |  | 49.93 | 1.476
HKR05114 |  | 0.01 |  |  | 49.38 | 0.799
HKR05114Rpt |  | <0.01 |  |  | 49.36
Blank 6 |  | <0.01 |  |  | 50
HKR05115 |  | <0.01 |  |  | 50.93 | 1.281
HKR05116 |  | 0.012 |  |  | 50.03 | 0.748
HKR05117 |  | <0.01 |  |  | 49.7 | 0.978
HKR05118 |  | 0.031 |  |  | 50.32 | 1.455
HKR05119 |  | <0.01 |  |  | 30.42 | 1.494
HKR05120 |  | 2.015 |  |  | 28.91 | 0.082
HKR05121 |  | 0.019 |  |  | 49.58 | 1.857
HKR05122 |  | 0.02 |  |  | 31.19 | 2.582
Nominal |  | 1.99
STD 11 AUOH-6 |  | 2.024 |  |  | 28.26
HKR05123 |  | 0.021 |  |  | 48.73 | 1.366
HKR05124 |  | 0.019 |  |  | 51.16 | 1.589
HKR05125 |  | 1.484 | 2.1276 |  | 49.55 | 3.492
HKR05126 |  | 0.023 |  |  | 49.16 | 2.646
HKR05127 |  | <0.01 |  |  | 48.67 | 2.679
HKR05128 |  | <0.01 |  |  | 48.41 | 1.611
HKR05129 |  | <0.01 |  |  | 49.12 | 2.688
HKR05130 |  | <0.01 |  |  | 49.27 | 2.083
HKR05131 |  | <0.01 |  |  | 50.68 | 2.916
HKR05132 |  | <0.01 |  |  | 49.77 | 1.774
HKR05133 |  | <0.01 |  |  | 49.64 | 3.346
HKR05134 |  | <0.01 |  |  | 48.97 | 3.191
HKR05135 |  | <0.01 |  |  | 49.37 | 1.618
HKR05136 |  | <0.01 |  |  | 49.63 | 2.693
HKR05137 |  | <0.01 |  |  | 48.2 | 2.605
HKR05138 |  | <0.01 |  |  | 49.51 | 1.408
HKR05139 |  | <0.01 |  |  | 49.58 | 4.029
HKR05139Rpt |  | <0.01 |  |  | 29.07
HKR05140 |  | 0.39026 |  |  | 30.83 | 0.082
HKR05141 |  | <0.01 |  |  | 49.25 | 2.894
HKR05142 |  | <0.01 |  |  | 48.77 | 1.575
HKR05143 |  | <0.01 |  |  | 49.99 | 2.591
HKR05144 |  | <0.01 |  |  | 49.16 | 2.996
HKR05145 |  | <0.01 |  |  | 50.32 | 3.467
HKR05146 |  | <0.01 |  |  | 50.15 | 2.993
HKR05147 |  | <0.01 |  |  | 50.54 | 3.34
HKR05148 |  | <0.01 |  |  | 51.43 | 3.015
Nominal |  | 3.33
STD 12 AUSK-6 |  | 3.36422 |  |  | 28.8
HKR05149 |  | <0.01 |  |  | 48.43 | 2.691
HKR05150 |  | <0.01 |  |  | 48.67 | 2.758
HKR05151 |  | <0.01 |  |  | 49.18 | 4.485
HKR05152 |  | <0.01 |  |  | 50.69 | 1.562
HKR05153 |  | <0.01 |  |  | 48.44 | 2.329
HKR05154 |  | <0.01 |  |  | 50.38 | 3.695
HKR05155 |  | <0.01 |  |  | 49.13 | 2.883
HKR05156 |  | 0.01176 |  |  | 48.48 | 2.912
HKR05157 |  | 0.01176 |  |  | 50.34 | 3.318
HKR05158 |  | 0.0147 |  |  | 48.44 | 2.208
HKR05159 |  | 0.01078 |  |  | 50.56 | 2.474
HKR05160 |  | 0.89866 |  |  | 15.79 | 0.083
HKR05160Rpt |  | 0.82516 |  |  | 16.87
Blank 7 |  | <0.01 |  |  | 50
HKR05161 |  | <0.01 |  |  | 48.95 | 2.1
HKR05162 |  | <0.01 |  |  | 49.34 | 2.343
HKR05163 |  | 0.10584 |  |  | 49.62 | 3.013
HKR05164 |  | 0.07644 |  |  | 49.13 | 2.659
HKR05165 |  | 0.36848 |  |  | 50.23 | 2.204
HKR05166 |  | 0.34986 |  |  | 49.88 | 3.466
HKR05167 |  | 0.07154 |  |  | 48.44 | 2.194
HKR05168 |  | 0.01078 |  |  | 49.91 | 0.366
HKR05169 |  | <0.01 |  |  | 49.62 | 1.418
HKR05170 |  | <0.01 |  |  | 49.92 | 1.042
HKR05171 |  | <0.01 |  |  | 48.68 | 2.662
HKR05172 |  | <0.01 |  |  | 51.21 | 3.604
HKR05173 |  | <0.01 |  |  | 50.08 | 2.244
HKR05174 |  | <0.01 |  |  | 50.18 | 0.46
HKR05175 |  | <0.01 |  |  | 50.75 | 0.326
Nominal |  | 2.5
STD 13 AUOI-6 |  | 2.49018 |  |  | 29.04
HKR05176 |  | 0.0147 |  |  | 48.53 | 0.449
HKR05177 |  | <0.01 |  |  | 50 | 1.445
HKR05178 |  | <0.01 |  |  | 49.8 | 1.298
HKR05179 |  | <0.01 |  |  | 51.57 | 1.935
HKR05180 |  | <0.01 |  |  | 29.04 | 0.093
HKR05181 |  | <0.01 |  |  | 48.86 | 0.828
HKR05182 |  | <0.01 |  |  | 48.4 | 0.504
HKR05183 |  | <0.01 |  |  | 51.07 | 0.648
HKR05184 |  | <0.01 |  |  | 50.43 | 1.127
HKR05185 |  | <0.01 |  |  | 49 | 2.047
HKR05186 |  | <0.01 |  |  | 29.83 | 1.343
HKR05187 |  | 0.0294 |  |  | 50.17 | 1.442
HKR05188 |  | 0.01568 |  |  | 30.03 | 0.826
HKR05189 |  | 2.63816 |  |  | 30.61 | 1.283
HKR05189Rpt |  | 2.6362 |  |  | 29.49
Nominal |  | 2.92
STD 14 AUOJ-8 |  | 2.98998 |  |  | 30.45
HKR05190 |  | 0.6223 |  |  | 30.63 | 1.272
HKR05191 |  | 0.71246 |  |  | 29.85 | 1.418
HKR05192 |  | 0.16758 |  |  | 29.96 | 2.084
HKR05193 |  | 0.03528 |  |  | 51.06 | 2.25
HKR05194 |  | 0.25284 |  |  | 30.88 | 0.457
HKR05195 |  | 0.05684 |  |  | 50.23 | 0.941
HKR05196 |  | 0.04116 |  |  | 50.23 | 2.929
HKR05197 |  | 3.02722 |  |  | 30.68 | 0.916
HKR05198 |  | 1.63366 |  |  | 30.13 | 1.118
HKR05199 |  | 1.56016 |  |  | 49.05 | 1.099
HKR05200 |  | 0.36064 |  |  | 29.53 | 0.08
HKR05201 |  | 0.139 |  |  | 30.3 | 3.236
HKR05202 |  | 0.284 |  |  | 31.13 | 0.992
HKR05203 |  | 0.033 |  |  | 31.17 | 2.391
HKR05204 |  | 0.985 |  |  | 48.23 | 5.37
HKR05205 |  | 0.018 |  |  | 48.82 | 2.611
HKR05206 |  | 0.209 |  |  | 49.01 | 2.704
Blank 8 |  | <0.01 |  |  | 50
HKR05207 |  | <0.01 |  |  | 50.27 | 2.36
HKR05208 |  | 0.079 |  |  | 48.28 | 0.946
HKR05209 |  | <0.01 |  |  | 29.51 | 3.113
HKR05210 |  | 5.467 | 5.8506 |  | 30.29 | 2.115
HKR05211 |  | 10.322 | 10.878 | 10.962 | 30.94 | 3.38
HKR05212 |  | 0.093 |  |  | 30.18 | 2.51
HKR05213 |  | 0.036 |  |  | 49.72 | 2.23
HKR05214 |  | 0.022 |  |  | 31.29 | 0.864
HKR05215 |  | 0.022 |  |  | 28.57 | 1.653
HKR05216 |  | 0.055 |  |  | 30.16 | 1.112
HKR05216Rpt |  | 0.074 |  |  | 29.71
HKR05217 |  | 0.026 |  |  | 29.5 | 0.982
HKR05218 |  | 0.032 |  |  | 29.57 | 1.386
HKR05219 |  | 0.04 |  |  | 30.44 | 1.639
Nominal |  | 1.99
STD 15 AUOH-6 |  | 1.994 |  |  | 31.5
Nominal |  |  |  | 12.14
STD 15 G917-9 |  |  |  | 12.02565
OW
Weight of sample (including bag) delivered to laboratory.
WT1
Weight of sample used for analysis.
SCHEME FA50A/FA30A
A nominal charge sample of 50g/30g is fired and cupelled as per the classical lead collection fire assay process. The noble metal prill is parted with nitric acid, dissolved in aqua regia and diluted for analysis. Analyses are performed via AAS.
Due to the nature of some samples charge weights may have been reduced.

## Photo Report (hidden)
JINNING Photo Report
| JOB NUMBER: | #REF!
| Project: | #REF!
| Client Order#: | #REF!
| Client Name: | #REF!
Samples Description | JTI received the samples in a bulka bag on a pallet. Inside were sub-sets of samples in labeled bags. Each bag contained samples in labeled calico bags.
Timeline | Photo
Samples arrive lab
#REF!
#REF!
Samples sorted
#REF!
Prep Finished
#REF!
Sample assay Au1 finish
#REF!
Sample assay Au2 finish
#REF!
MAD Finish
25/07/2018 11:00AM
Report time
26/07/2018 9:00AM
Sample storage
25/07/2018 2:00PM
All orders are accepted and all reports and certificates issued subject to the Terms and Conditions of Service which are attached separately.
Contact us: 14 Bell St, Canning Vale WA 6155
Tel:+61(8) 6107 4655 E-mail: michael.watkins@jinning.com.au

## Client list (hidden)
| CLIENT | ADDRESS | CONTACT | PROJECT | P/O#
Minjar/SXO | Minjar Gold Pty Ltd [Southern Cross] |  | Clinton.Kuehnapfel@minjargold.com.au | JACCOLETTI
HANKING | Hanking Australia Investment Pty Ltd | Level 26, 140 St. George Tce, Perth | Fan.Wu@hanking.com.au | COOL_02
INTERMIN | INTERMIN RESOURCES LTD |  | jose.veracruz@intermin.com.au; dofarrell@intermin.com.au
Top Iron | Top Iron Pty Ltd | PO Box 666, West Perth, 6872 | pboyd@topiron.com.au; imackintosh@topiron.com.au; smackintosh@topiron.com.au
Minjar/GDE | Minjar Gold Pty Ltd [Golden Dragon Exploration] |  | Tony.Fitzpatrick@minjargold.com.au
KalNorth | KalNorth Gold Mines | L2, Suite 9,389 Oxford Street,Mount Hawthorn,WA 6016 | lijun.yang@ggcmining.com
lijun.yang@kalnorthgoldmines.com
Toucan | Toucan Gold Pty Ltd |  | ajohnsy@bigpond.com; yundaga@bigpond.com
Dr Mingyan | Dr Mingyan Wang,Brad Strange | 26B Sergeant Rd, Melville,6156,WA | bradstrange@me.com; mingyan78.wang@outlook.com

## SID (hidden)
#REF! | mad | #REF!
#REF! | mad | #REF!
#REF! | mad | #REF!
#REF! | mad | #REF!
#REF! | mad | #REF!
#REF! | mad | #REF!
#REF! | mad | #REF!
#REF! | mad | #REF!
#REF! | mad | #REF!
#REF! | mad | #REF!
#REF! | mad | #REF!
#REF! | mad | #REF!
#REF! | mad | #REF!
#REF! | mad | #REF!
#REF! | mad | #REF!
#REF! | mad | #REF!
#REF! | mad | #REF!
#REF! | mad | #REF!
#REF! | mad | #REF!
#REF! | mad | #REF!
#REF! | mad | #REF!
#REF! | mad | #REF!
#REF! | mad | #REF!
#REF! | mad | #REF!
#REF! | mad | #REF!
#REF! | mad | #REF!
#REF! | mad | #REF!
#REF! | mad | #REF!
#REF! | mad | #REF!
#REF! | mad | #REF!
#REF! | mad | #REF!
#REF! | mad | #REF!
#REF! | mad | #REF!
#REF! | mad | #REF!
#REF! | mad | #REF!
#REF! | mad | #REF!
#REF! | mad | #REF!
#REF! | mad | #REF!
#REF! | mad | #REF!
#REF! | mad | #REF!
#REF! | mad | #REF!
#REF! | mad | #REF!
#REF! | mad | #REF!
#REF! | mad | #REF!
#REF! | mad | #REF!
#REF! | mad | #REF!
#REF! | mad | #REF!
#REF! | mad | #REF!
#REF! | mad | #REF!
#REF! | mad | #REF!
#REF! | mad | #REF!
#REF! | mad | #REF!
#REF! | mad | #REF!
#REF! | mad | #REF!
#REF! | mad | #REF!
#REF! | mad | #REF!
#REF! | mad | #REF!
#REF! | mad | #REF!
#REF! | mad | #REF!
#REF! | mad | #REF!
#REF! | mad | #REF!
#REF! | mad | #REF!
#REF! | mad | #REF!
#REF! | mad | #REF!
#REF! | mad | #REF!
#REF! | mad | #REF!
#REF! | mad | #REF!
#REF! | mad | #REF!
#REF! | mad | #REF!
#REF! | mad | #REF!
#REF! | mad | #REF!
#REF! | mad | #REF!
#REF! | mad | #REF!
#REF! | mad | #REF!
#REF! | mad | #REF!
#REF! | mad | #REF!
#REF! | mad | #REF!
#REF! | mad | #REF!
#REF! | mad | #REF!
#REF! | mad | #REF!
#REF! | mad | #REF!
#REF! | mad | #REF!
#REF! | mad | #REF!
#REF! | mad | #REF!
#REF! | mad | #REF!
#REF! | mad | #REF!
#REF! | mad | #REF!
#REF! | mad | #REF!
#REF! | mad | #REF!
#REF! | mad | #REF!
#REF! | mad | #REF!
#REF! | mad | #REF!
#REF! | mad | #REF!
#REF! | mad | #REF!
#REF! | mad | #REF!
#REF! | mad | #REF!
#REF! | mad | #REF!
#REF! | mad | #REF!
#REF! | mad | #REF!
#REF! | mad | #REF!
#REF! | mad | #REF!
#REF! | mad | #REF!
#REF! | mad | #REF!
#REF! | mad | #REF!
#REF! | mad | #REF!
#REF! | mad | #REF!
#REF! | mad | #REF!
#REF! | mad | #REF!
#REF! | mad | #REF!
#REF! | mad | #REF!
#REF! | mad | #REF!
#REF! | mad | #REF!
#REF! | mad | #REF!
#REF! | mad | #REF!
#REF! | mad | #REF!
#REF! | mad | #REF!
#REF! | mad | #REF!
#REF! | mad | #REF!
#REF! | mad | #REF!
#REF! | mad | #REF!
#REF! | mad | #REF!
#REF! | mad | #REF!
#REF! | mad | #REF!
#REF! | mad | #REF!
#REF! | mad | #REF!
#REF! | mad | #REF!
#REF! | mad | #REF!
#REF! | mad | #REF!
#REF! | mad | #REF!
#REF! | mad | #REF!
#REF! | mad | #REF!
#REF! | mad | #REF!
#REF! | mad | #REF!
#REF! | mad | #REF!
#REF! | mad | #REF!
#REF! | mad | #REF!
#REF! | mad | #REF!
#REF! | mad | #REF!
#REF! | mad | #REF!
#REF! | mad | #REF!
#REF! | mad | #REF!
#REF! | mad | #REF!
#REF! | mad | #REF!
#REF! | mad | #REF!
#REF! | mad | #REF!
#REF! | mad | #REF!
#REF! | mad | #REF!
#REF! | mad | #REF!
#REF! | mad | #REF!
#REF! | mad | #REF!
#REF! | mad | #REF!
#REF! | mad | #REF!
#REF! | mad | #REF!
#REF! | mad | #REF!
#REF! | mad | #REF!
#REF! | mad | #REF!
#REF! | mad | #REF!
#REF! | mad | #REF!
#REF! | mad | #REF!
#REF! | mad | #REF!
#REF! | mad | #REF!
#REF! | mad | #REF!
#REF! | mad | #REF!
#REF! | mad | #REF!
#REF! | mad | #REF!
#REF! | mad | #REF!
#REF! | mad | #REF!
#REF! | mad | #REF!
#REF! | mad | #REF!
#REF! | mad | #REF!
#REF! | mad | #REF!
#REF! | mad | #REF!
#REF! | mad | #REF!
#REF! | mad | #REF!
#REF! | mad | #REF!
#REF! | mad | #REF!
#REF! | mad | #REF!
#REF! | mad | #REF!
#REF! | mad | #REF!
#REF! | mad | #REF!
#REF! | mad | #REF!
#REF! | mad | #REF!
#REF! | mad | #REF!
#REF! | mad | #REF!
#REF! | mad | #REF!
#REF! | mad | #REF!
#REF! | mad | #REF!
#REF! | mad | #REF!
#REF! | mad | #REF!
#REF! | mad | #REF!
#REF! | mad | #REF!
#REF! | mad | #REF!
#REF! | mad | #REF!
#REF! | mad | #REF!
#REF! | mad | #REF!
#REF! | mad | #REF!
#REF! | mad | #REF!
#REF! | mad | #REF!
#REF! | mad | #REF!
#REF! | mad | #REF!
#REF! | mad | #REF!
#REF! | mad | #REF!
#REF! | mad | #REF!
#REF! | mad | #REF!
#REF! | mad | #REF!
#REF! | mad | #REF!
#REF! | mad | #REF!
#REF! | mad | #REF!
#REF! | mad | #REF!
#REF! | mad | #REF!
#REF! | mad | #REF!
#REF! | mad | #REF!
#REF! | mad | #REF!
#REF! | mad | #REF!
#REF! | mad | #REF!
#REF! | mad | #REF!
#REF! | mad | #REF!
#REF! | mad | #REF!
#REF! | mad | #REF!
#REF! | mad | #REF!
#REF! | mad | #REF!
#REF! | mad | #REF!
#REF! | mad | #REF!
#REF! | mad | #REF!
#REF! | mad | #REF!
#REF! | mad | #REF!
#REF! | mad | #REF!
#REF! | mad | #REF!
#REF! | mad | #REF!
#REF! | mad | #REF!
#REF! | mad | #REF!
#REF! | mad | #REF!
#REF! | mad | #REF!
#REF! | mad | #REF!
#REF! | mad | #REF!
#REF! | mad | #REF!
#REF! | mad | #REF!
#REF! | mad | #REF!
#REF! | mad | #REF!
#REF! | mad | #REF!
#REF! | mad | #REF!
#REF! | mad | #REF!
#REF! | mad | #REF!
#REF! | mad | #REF!
#REF! | mad | #REF!
#REF! | mad | #REF!
#REF! | mad | #REF!
#REF! | mad | #REF!
#REF! | mad | #REF!
#REF! | mad | #REF!
#REF! | mad | #REF!
#REF! | mad | #REF!
#REF! | mad | #REF!
#REF! | mad | #REF!
#REF! | mad | #REF!
#REF! | mad | #REF!
#REF! | mad | #REF!
#REF! | mad | #REF!
#REF! | mad | #REF!
#REF! | mad | #REF!
#REF! | mad | #REF!
#REF! | mad | #REF!
#REF! | mad | #REF!
#REF! | mad | #REF!
#REF! | mad | #REF!
#REF! | mad | #REF!
#REF! | mad | #REF!
#REF! | mad | #REF!
#REF! | mad | #REF!
#REF! | mad | #REF!
#REF! | mad | #REF!
#REF! | mad | #REF!
#REF! | mad | #REF!
#REF! | mad | #REF!
#REF! | mad | #REF!
#REF! | mad | #REF!
#REF! | mad | #REF!
#REF! | mad | #REF!
#REF! | mad | #REF!
#REF! | mad | #REF!
#REF! | mad | #REF!
#REF! | mad | #REF!
#REF! | mad | #REF!
#REF! | mad | #REF!
#REF! | mad | #REF!
#REF! | mad | #REF!
#REF! | mad | #REF!
#REF! | mad | #REF!
#REF! | mad | #REF!
#REF! | mad | #REF!
#REF! | mad | #REF!
#REF! | mad | #REF!
#REF! | mad | #REF!
#REF! | mad | #REF!
#REF! | mad | #REF!
#REF! | mad | #REF!
#REF! | mad | #REF!
#REF! | mad | #REF!
#REF! | mad | #REF!
#REF! | mad | #REF!
#REF! | mad | #REF!
#REF! | mad | #REF!
#REF! | mad | #REF!
#REF! | mad | #REF!
#REF! | mad | #REF!
#REF! | mad | #REF!
#REF! | mad | #REF!
#REF! | mad | #REF!
#REF! | mad | #REF!
#REF! | mad | #REF!
#REF! | mad | #REF!
#REF! | mad | #REF!
#REF! | mad | #REF!
#REF! | mad | #REF!
#REF! | mad | #REF!
#REF! | mad | #REF!
#REF! | mad | #REF!
#REF! | mad | #REF!
#REF! | mad | #REF!
#REF! | mad | #REF!
#REF! | mad | #REF!
#REF! | mad | #REF!
#REF! | mad | #REF!
#REF! | mad | #REF!
#REF! | mad | #REF!
#REF! | mad | #REF!
#REF! | mad | #REF!
#REF! | mad | #REF!
#REF! | mad | #REF!
#REF! | mad | #REF!
#REF! | mad | #REF!
#REF! | mad | #REF!
#REF! | mad | #REF!
#REF! | mad | #REF!
#REF! | mad | #REF!
#REF! | mad | #REF!
#REF! | mad | #REF!
#REF! | mad | #REF!
#REF! | mad | #REF!
#REF! | mad | #REF!
#REF! | mad | #REF!
#REF! | mad | #REF!
#REF! | mad | #REF!
#REF! | mad | #REF!
#REF! | mad | #REF!
#REF! | mad | #REF!
#REF! | mad | #REF!
#REF! | mad | #REF!
#REF! | mad | #REF!
#REF! | mad | #REF!
#REF! | mad | #REF!
#REF! | mad | #REF!
#REF! | mad | #REF!
#REF! | mad | #REF!
#REF! | mad | #REF!
#REF! | mad | #REF!
#REF! | mad | #REF!
#REF! | mad | #REF!
#REF! | mad | #REF!
#REF! | mad | #REF!