## Sheet1
Version | 4
Date_generated | 2018-10-26
Reporting_period_end_date | 2018-10-25
State | NT
Tenement_no | MA 25952 Ma26500
Tenement_holder | Truscott Mining
Project_name | Westminster
Tenement_operator | Truscott Mining
Start_date_of_data_acquisition | 2019-05-13
End_date_of_data_acquisition | 2019-05-27
Template_format | DG1
Number_of_data_records | 16
Date_of_metadata_update
Downhole_geochem_data_file | NA
Location_data_file | GR126-09_2017_GA_02_DrillCollar
Downhole_geochem_data_file | NA
Sample_code | Rock
Sample_type | Rock
Sample_description | Grab Sample
Sample_preparation_code | FA50/OE/EPI/OE
Job_no | 2002.0/1907181
Assay_code | 324807
Assay_company | Intertek
Assay_description | Grab Sample
Sample No | Surface
[7 empty] | ELEMENTS | Au | Au-Rp1 | Fe | Mo | W
[7 empty] | UNITS | ppm | ppm | % | ppm | ppm
[7 empty] | DETECTION | 0.005 | 0.005 | 0.01 | 20 | 50
[7 empty] | METHOD | FA50/OE | FA50/OE | FP1/OE | FP1/OE | FP1/OE
COMMENTS: 2002.0/1907181 (27/05/2019) CLIENT O/N: 324907 1/1
|  | Easting | Northing | Comments | Fire Assay | Fusion Assay | SAMPLE NUMBERS
5T MLC 511 | WHG2 | 414352 | 7827465 | High Iron behind house | FA50/OE | FPI/ OE | 5T | 0.094 |  | 49.7 | 31 | 567
16T MLC 511 | WH12 | 414352 | 7827465 | S 1 Behind House ye/or and metal | FA50/OE | FPI/ OE | 16T | 0.368 |  | 56 | X | 194
16T MLC 511 | WWDI13 | 414080 | 7827525 | Wheal Doria Massive ALT Iron Rich Chlorite serecite | FA50/OE | FPI/ OE | 17T | 0.265 |  | 56.52 | 251 | 542
16T MLC 511 | WWD14 | 414080 | 7827525 | Wheal Doria Ye/Or poop | FA50/OE | FPI/ OE | 18T | 3.239 |  | 23.13 | 20 | 90
16T MLC 511 | WWD15 | 414080 | 7827525 | Wheal Doria Grey Min Metal | FA50/OE | FPI/ OE | 19T | 0.442 |  | 65.34 | 24 | 228
CHECKS
[5 empty] | 9T | 0.073 |  | 52.47 | X | X
STANDARDS
[5 empty] | OREAS 700 |  |  | 16.16 | 80 | 11410
[5 empty] | KLEN73915 | 1.057
[5 empty] | OREAS 523 |  |  | 28.59 | 314 | 180
[5 empty] | OREAS 522 |  |  | 24.83 | 208 | 160
[5 empty] | KLEN73914 | 0.519
BLANKS
[5 empty] | Control Blank | X |  | X | X | X