## Sample Descriptions
Sample ID | Easting | Northing | Description | Date | Sampler | Check visually on aerial imagery | Primary Metal
MDM001 | 693324 | 8504796 | float sample, coarse grain feldspar looking mineral, could be spodumene, float taken from gravel pit approx 10m quartz rich Peg, location of a historic 7.23% Li2O ?Monsterbrasite, Approx 50m from main road | 2019-07-30 | Guy | Y | Li
MDM002 | 691398 | 8505936 | 20x20m moderately altered granite outcrop, selective sample, pervasive mid green alteration with common fine grain muscovite and 0.5% quartz veins, wk fabric, outcrop is on the road side | 2019-07-30 | Guy/Simon | Y | Au
MDM003 | 691880 | 8506160 | float sample at Tank Hill Prospect, 25% fine grain light purple lipidolite in coarse grain subhedral quartz | 2019-07-30 | Charles | Y | Li
MDM004 | 691880 | 8506160 | float sample at Tank Hill Prospect, 35% fine grain light purple lipidolite in coarse grain subhedral quartz | 2019-07-30 | Charles | Y | Li
MDM005 | 691880 | 8506160 | float sample at Tank Hill Prospect, 35% fine grain light green lipidolite in coarse grain subhedral quartz | 2019-07-30 | Charles | Y | Li
MDM007 | 691958 | 8505729 | 1m massive boulder of montebrasite | 2019-07-30 | Simon | Y | Li
MDM008 | 692584 | 8507528 | Subcrop on a 30m wide sparsely outcroping Pegmatite on flat country, Locally contains large tormaline crystals up to 50mm across, selective sample, 30% coarse mica books in subhedral quartz | 2019-07-30 | Simon | Y | Li
MDM009 | 692100 | 8504490 | float on the side of the hill, unusual looking quartz (could be montebrasite) with trace pyrite cubes, common oxidation along fractures | 2019-07-30 | Guy | Y | Li
MDM010 | 692097 | 8504020 | 3mX20m wide peg outcrop in creek striking at 160 degress, Selective sample of feldspar rich zones, pinching and swelling, clearly see irregular 1m+ patches of different mineral assemblages, namely quartz-muscovite patches and ?albite patches | 2019-07-30 | Guy | Y | Li
MDM011 | 692295 | 8503560 | 10x30m quartz outcrop, strike not taken, variably brecciated and banded partly bluish quartz | 2019-07-30 | Guy/Charles/Simon | Y | Au
MDM012 | 692385 | 8503373 | 3x20m quartz outcrop striking at 110 degress, bluish coarse grain quartz with common very fine disseminated ?sulphides | 2019-07-30 | Guy/Charles/Simon | Y | Au
MDM013 | 685461 | 8499963 | sub crop/float, bladed vuggy quartz | 2019-07-31 | Simon | Y | Au
MDM014 | 683638 | 8499455 | 30x300m quartz rich zoned pegmatite striking at 20 degress, sampled 1m outer muscovite-quartz zone on the eastern side of the pegmatite, muscovite is black to coke-a-cola brown 1cm books ranging from 20-60%. | 2019-07-31 | Guy | Y | Li
MDM015 | 683585 | 8499375 | 30x300m quartz rich zoned pegmatite striking at 20 degress, sampled quartz-mica peg close to the middle of the vein | 2019-07-31 | Simon | Y | Li
MDM016 | 683577 | 8499355 | 30x300m quartz rich zoned pegmatite striking at 20 degress, sampled 1m outer muscovite-quartz zone on the eastern side of the pegmatite, muscovite is black to coke-a-cola brown 1cm books ranging from 20-60%. | 2019-07-31 | Simon | Y | Li
MDM017 | 683796 | 8498242 | sparse quartz+minor mica float, possibly pegmatite location | 2019-07-31 | Simon | Y | Li
MDM018 | 683840 | 8498101 | 5m zone of quartz float in creek 30m south of single mica-albite boulder, quartz is partly very fine and clear, partly sugary, common li-he staining | 2019-07-31 | Guy/Charles/Simon | Y | Li
MDM019 | 683844 | 8498133 | 0.4m boulder, could be outcrop or float, medium grain muscovite-albite pegmatite | 2019-07-31 | Guy | Y | Li
MDM020 | 684429 | 8499837 | patchily outcropping pegmatite in creek, possibly extends for 100m, Quartz-mica outcrop sampled | 2019-07-31 | Guy | Y | Li
MDM021 | 692185 | 8498580 | 4m pegmatite with small historic workings on edge of creek, strike not measured, quartz-muscovite dump sample | 2019-08-01 | Simon | Y | Li
MDM022 | 692185 | 8498580 | 4m pegmatite with small historic workings on edge of creek, strike not measured, light green massive medium grain mica sample, ?lipidolite, common coarse grain black mineral ?Tormaline | 2019-08-01 | Guy | Y | Li
MDM023 | 692379 | 8498626 | quartz sandstone breccia against graphitic siltstone unit, sandstone variably veined and brecciated by quartz, possibly trace ?cassiderite, strike and dimensions not noted, on top of ridge beside historic road | 2019-08-01 | Guy/Charles/Simon | Y | Au
MDM024 | 692842 | 8499924 | sample taken out of a May Drilling costean at the end of a quartz outcrop striking at 160 degress, approx 45 deg dip to the west, sample is coarse grain vuggy quartz with patchy blue tinge | 2019-08-01 | Simon | Y | Au
MDM025 | 693154 | 8500231 | 20m pegmatite striking at 325 deg, historic workings on pegmatite and May Drilling costeans, muscovite rich pegmatite sample with minor ?tantalite, dump sample | 2019-08-01 | Guy/Simon | Y | Li
MDM026 | 693154 | 8500231 | 20m pegmatite striking at 325 deg, historic workings on pegmatite and May Drilling costeans, albite rich pegmatite sample, outcrop | 2019-08-01 | Guy/Simon | Y | Li
MDM027 | 692992 | 8500561 | 3x4m outcrop on flat, clear quartz with abundant finely dissem sulphides or graphite give it a blue tinge, unit sitting adjacent to graphitic unit | 2019-08-01 | Guy | Y | Au
MDM028 | 692065 | 8500186 | multiple stacked albite rich pegmatite veins up to 2m thick on top of a hill. Sample light to mid green albite dominated pegmatite | 2019-08-01 | Guy | Y | Li
MDM029 | 692169 | 8499300 | quartz conglomerate, abundant 5-50mm well rounded white quartz cobbles in pebbly sandstone, strikes approx north-south for kilometres, appears to be sub vertical to dipping westerly, often has a pegmatite sitting below it on the eastern side | 2019-08-01 | Simon | Y | Li
MDM030 | 692185 | 8498580 | 4m pegmatite with small historic workings on edge of creek, strike not measured, msv boulder of ?Montebrasite, mostly buried in mine dump | 2019-08-01 | Guy | Y | Li
MDM031 | 692780 | 8498819 | Float sample from historic 4x1m digging into the side of a hill, sample of massive green medium grain micas with lesser quartz and 1% ?cassiderite or tantalite, guessing the pegmatite would be up to 2m wide and dipping to the west, followed to the north for approx 200m | 2019-08-01 | Guy | Y | Li
MDM032 | 693213 | 8502025 | float sample of clear quartz with sparse vuggs filled with very fine pyrite or arsenopyrite, out side of sample has common limonite-hematite staining, taken within a 20m north trending pegmatite band, looks like it can be followed for a minimum of 400m | 2019-08-01 | Seamus | Y | Au
MDM033 | 693223 | 8502264 | 10x50m pebbly sandstone ridge with sheeted vein complex with localised quartz brecciation, strike and quartz vein orientation not measured, location of historic high grade Au rock chip from the 70s. To the south of these sample approx 50m turns into a massive quartz breccia zone, no samples taken at this breccia | 2019-08-01 | Guy | Y | Au
MDM034 | 693223 | 8502264 | 10x50m pebbly sandstone ridge with sheeted vein complex with localised quartz brecciation, strike and quartz vein orientation not measured, location of historic high grade Au rock chip from the 70s. To the south of these sample approx 50m turns into a massive quartz breccia zone, no samples taken at this breccia | 2019-08-01 | Charles | Y | Au
MDM035 | 693223 | 8502264 | 10x50m pebbly sandstone ridge with sheeted vein complex with localised quartz brecciation, strike and quartz vein orientation not measured, location of historic high grade Au rock chip from the 70s. To the south of these sample approx 50m turns into a massive quartz breccia zone, no samples taken at this breccia | 2019-08-01 | Simon | Y | Au
MDM036 | 693223 | 8502264 | 10x50m pebbly sandstone ridge with sheeted vein complex with localised quartz brecciation, strike and quartz vein orientation not measured, location of historic high grade Au rock chip from the 70s. To the south of these sample approx 50m turns into a massive quartz breccia zone, no samples taken at this breccia | 2019-08-01 | Seamus | Y | Au
MDM037 | 693172 | 8502120 | sample of quartz tormaline 1x1m outcrop, taken on the western side of a 20m north trending pegmatite band, looks like it can be followed for a minimum of 400m | 2019-08-01 | Guy | Y | Li
MDM038 | 695055 | 8508428 | mine dump from historic workings, 0.5m msv montebrasite boulder | 2019-08-01 | Guy | Y | Li
MDM039 | 692319 | 8498624 | float on the side of a hill, fine to medium grain sandstone with 3x1-2mm bands of finely disseminated black crystals possibly cassiderite, pink sandstone due to moderate oxidation | 2019-08-01 | Guy | Y | Li
MDM040 | 693032 | 8500147 | float from a rehabilitated May Drilling costean, micaceous quartz pegmatite with common 1% finely disseminated black crystals, some are tormaline other look like tantalite | 2019-08-01 | Simon | Y | Li