## NT50665_CSV_Report_1
IDENT | Job number | Project code | Wet Wt | Ag | Ag | Al | As | Ba | Bi | Ca | Cd | Ce | Co | Cr | Cu | Fe | K | La | Li | Mg | Mn | Mo | Na | Ni | P | Pb | Pb | S | Sb | Sc | Sn | Sr | Te | Ti | Tl | V | W | Zn | Zn
UNITS |  |  | g | ppm | ppm | ppm | ppm | ppm | ppm | ppm | ppm | ppm | ppm | ppm | ppm | ppm | ppm | ppm | ppm | ppm | ppm | ppm | ppm | ppm | ppm | ppm | ppm | ppm | ppm | ppm | ppm | ppm | ppm | ppm | ppm | ppm | ppm | ppm | ppm
SCHEME |  |  |  | G400 | G400 | G400 | G400 | G400 | G400 | G400 | G400 | G400 | G400 | G400 | G400 | G400 | G400 | G400 | G400 | G400 | G400 | G400 | G400 | G400 | G400 | G400 | G400 | G400 | G400 | G400 | G400 | G400 | G400 | G400 | G400 | G400 | G400 | G400 | G400
179942 | NT50665 | 179942-182043 [164] | 89.8 | 9.5 | N.A. | 83900 | >10000 | 20 | 565 | 500 | 174 | 100 | 47 | 40 | 804 | 126000 | 760 | 40 | 87 | 116000 | 4040 | 16 | 40 | 24 | 200 | 645 | N.A. | 80100 | 1230 | 8 | 50 | 3 | 105 | 2010 | <10 | 68 | 5 | >20000 | 33700
179943 | NT50665 | 179942-182043 [164] | 83 | 13.5 | N.A. | 95900 | >10000 | 10 | 500 | 950 | 64 | 140 | 18 | 35 | 483 | 97500 | 300 | 80 | 72 | 140000 | 4020 | 18 | 40 | 28 | 400 | 1250 | N.A. | 41700 | 1820 | 9 | 40 | 2 | 50 | 2240 | <10 | 68 | <5 | 8140 | N.A.
179944 | NT50665 | 179942-182043 [164] | 80.3 | 8.5 | N.A. | 90200 | >10000 | 4 | 300 | 1100 | 27 | 120 | 23 | 45 | 258 | 102000 | 220 | 60 | 52 | 137000 | 3450 | 14 | 40 | 37 | 400 | 1050 | N.A. | 39700 | 2200 | 10 | 40 | 2 | 60 | 2300 | <10 | 73 | 10 | 3570 | N.A.
179945 | NT50665 | 179942-182043 [164] | 92.9 | 12 | N.A. | 48500 | >10000 | 6 | 395 | 37900 | 63.5 | 60 | 22 | 30 | 121 | 147000 | 240 | 20 | 34 | 96700 | 4410 | 10 | 60 | 31 | 250 | 420 | N.A. | 72300 | 2110 | 6 | 20 | 19 | 105 | 1240 | <10 | 45 | 5 | 8930 | N.A.
179946 | NT50665 | 179942-182043 [164] | 106 | 4 | N.A. | 18000 | >10000 | 4 | 205 | 72700 | 22 | <20 | 6 | 10 | 28 | 129000 | 200 | <20 | 17 | 81700 | 6100 | <2 | 120 | 5 | 100 | 65 | N.A. | 63500 | 845 | 1 | 10 | 45 | 150 | 295 | <10 | 11 | <5 | 3040 | N.A.
180572 | NT50665 | 179942-182043 [164] | 89.9 | 37 | N.A. | 72400 | 1160 | 132 | 35 | 1100 | 79 | 100 | 8 | 35 | 572 | 68800 | 12000 | 60 | 60 | 87100 | 4120 | 4 | 260 | 22 | 450 | 5900 | N.A. | 33000 | 885 | 8 | 45 | 7 | 15 | 1490 | <10 | 49 | <5 | 13700 | N.A.
180573 | NT50665 | 179942-182043 [164] | 93.1 | 250 | N.A. | 58500 | 9530 | 30 | 440 | 1000 | 679 | 160 | 10 | 15 | 1980 | 111000 | 3700 | 80 | 44 | 86100 | 4730 | 4 | 80 | 28 | 450 | >10000 | 28000 | >100000 | 6530 | 6 | 205 | 5 | 145 | 1370 | <10 | 33 | <5 | >20000 | 111000
180574 | NT50665 | 179942-182043 [164] | 114 | 216 | N.A. | 35600 | >10000 | 42 | 360 | 9700 | 510 | 60 | 9 | 20 | 1570 | 122000 | 7260 | 20 | 53 | 70400 | 7220 | 8 | 180 | 24 | 500 | >10000 | 13000 | >100000 | 2960 | 3 | 125 | 4 | 155 | 750 | <10 | 23 | <5 | >20000 | 85900
180577 | NT50665 | 179942-182043 [164] | 105 | 49.5 | N.A. | 19600 | 2170 | 52 | 110 | 85500 | 148 | 20 | 3 | 5 | 490 | 43900 | 9940 | <20 | 53 | 127000 | 11600 | 2 | 300 | 8 | 150 | 6330 | N.A. | 32600 | 1560 | 1 | 55 | 65 | 60 | 355 | <10 | 8 | <5 | >20000 | 24800
180578 | NT50665 | 179942-182043 [164] | 114 | 7.5 | N.A. | 26700 | 320 | 104 | 20 | 95400 | 22.5 | <20 | 1 | <5 | 81 | 17800 | 23300 | <20 | 97 | 145000 | 11600 | <2 | 360 | 3 | 100 | 890 | N.A. | 5200 | 215 | 1 | 10 | 101 | 5 | 330 | <10 | 5 | <5 | 3810 | N.A.
180579 | NT50665 | 179942-182043 [164] | 83.8 | 7.5 | N.A. | 35300 | 370 | 114 | 15 | 63100 | 25.5 | <20 | 1 | <5 | 89 | 15900 | 25000 | <20 | 109 | 154000 | 8320 | <2 | 400 | 3 | 200 | 1040 | N.A. | 5750 | 295 | 2 | 10 | 63 | 10 | 470 | <10 | 7 | <5 | 4380 | N.A.
180580 | NT50665 | 179942-182043 [164] | 95.7 | 3 | N.A. | 32400 | 80 | 68 | 25 | 77500 | 3 | <20 | <1 | <5 | 15 | 9900 | 15300 | <20 | 97 | 157000 | 8910 | <2 | 400 | 2 | 200 | 175 | N.A. | 800 | 65 | 2 | <5 | 60 | 15 | 295 | <10 | 6 | <5 | 589 | N.A.
180581 | NT50665 | 179942-182043 [164] | 93.1 | 5.5 | N.A. | 33900 | 30 | 90 | 70 | 89200 | 2 | <20 | <1 | <5 | 14 | 9800 | 20000 | <20 | 97 | 152000 | 9370 | 2 | 380 | 2 | 200 | 95 | N.A. | 450 | 100 | 2 | <5 | 62 | 45 | 400 | <10 | 5 | <5 | 381 | N.A.
180582 | NT50665 | 179942-182043 [164] | 111 | 19.5 | N.A. | 40000 | 30 | 100 | 70 | 90000 | 2 | <20 | <1 | <5 | 23 | 8400 | 22400 | <20 | 100 | 150000 | 8340 | <2 | 360 | 2 | 200 | 135 | N.A. | 600 | 95 | 2 | <5 | 65 | 50 | 435 | <10 | 6 | <5 | 425 | N.A.
180583 | NT50665 | 179942-182043 [164] | 94.9 | 23.5 | N.A. | 33700 | 60 | 84 | 40 | 104000 | 4 | <20 | <1 | <5 | 23 | 9400 | 18200 | <20 | 89 | 143000 | 9490 | <2 | 320 | 3 | 350 | 275 | N.A. | 1200 | 110 | 2 | 5 | 76 | 45 | 455 | <10 | 7 | <5 | 765 | N.A.
180584 | NT50665 | 179942-182043 [164] | 105 | 51 | N.A. | 42700 | 40 | 140 | 55 | 82700 | 3 | <20 | <1 | <5 | 31 | 10200 | 33400 | <20 | 137 | 139000 | 6720 | <2 | 660 | 2 | 200 | 550 | N.A. | 1000 | 100 | 3 | 20 | 44 | 80 | 690 | <10 | 10 | <5 | 578 | N.A.
180585 | NT50665 | 179942-182043 [164] | 86.5 | 37.5 | N.A. | 51300 | 70 | 164 | 45 | 42400 | 5.5 | <20 | <1 | 10 | 36 | 13200 | 38500 | <20 | 141 | 154000 | 4240 | <2 | 600 | 3 | 350 | 1260 | N.A. | 1600 | 130 | 5 | 20 | 22 | 45 | 1220 | <10 | 27 | <5 | 977 | N.A.
180586 | NT50665 | 179942-182043 [164] | 89.1 | 22 | N.A. | 60900 | 50 | 84 | 20 | 59000 | 7 | <20 | <1 | 20 | 30 | 15200 | 19300 | <20 | 77 | 163000 | 8300 | 2 | 240 | 3 | 450 | 1320 | N.A. | 1450 | 85 | 7 | 10 | 51 | 10 | 1290 | <10 | 49 | <5 | 1410 | N.A.
180587 | NT50665 | 179942-182043 [164] | 88.1 | 42 | N.A. | 60400 | 50 | 78 | 25 | 49000 | 33.5 | 80 | <1 | 15 | 146 | 16900 | 17800 | 40 | 88 | 166000 | 7200 | <2 | 260 | 7 | 750 | 5680 | N.A. | 5250 | 240 | 6 | 30 | 46 | 20 | 1410 | <10 | 44 | <5 | 6340 | N.A.
180588 | NT50665 | 179942-182043 [164] | 77.4 | 44 | N.A. | 69600 | 50 | 102 | 25 | 8200 | 44 | 80 | 1 | 15 | 138 | 20000 | 23100 | 40 | 115 | 175000 | 2770 | 2 | 300 | 10 | 550 | 4990 | N.A. | 6500 | 200 | 6 | 25 | 7 | 15 | 1650 | <10 | 45 | 5 | 8050 | N.A.
181108 | NT50665 | 179942-182043 [164] | 77.9 | 139 | N.A. | 88400 | >10000 | 92 | >10000 | 4700 | 5 | 660 | 327 | 20 | 769 | 53200 | 9880 | 320 | 84 | 153000 | 4900 | 8 | 200 | 41 | 1700 | 5480 | N.A. | 16700 | 2430 | 9 | 30 | 5 | 205 | 1920 | <10 | 37 | 10 | 2170 | N.A.
181109 | NT50665 | 179942-182043 [164] | 81.1 | 4.5 | N.A. | 98500 | 8370 | 74 | 255 | 3250 | 17.5 | 180 | 22 | 20 | 19 | 42600 | 7980 | 80 | 85 | 168000 | 5990 | 4 | 180 | 21 | 500 | 360 | N.A. | 4500 | 455 | 9 | 30 | 3 | 15 | 2010 | <10 | 41 | 10 | 2680 | N.A.
181111 | NT50665 | 179942-182043 [164] | 102 | 1.5 | N.A. | 62600 | 2260 | 72 | 30 | 2050 | 3 | 120 | 4 | 10 | 6 | 26900 | 8880 | 60 | 65 | 105000 | 3970 | 2 | 180 | 8 | 250 | 185 | N.A. | 1250 | 145 | 5 | 15 | 2 | <5 | 1240 | <10 | 18 | <5 | 1640 | N.A.
181112 | NT50665 | 179942-182043 [164] | 74.7 | 4.5 | N.A. | 82800 | >10000 | 8 | 155 | 9700 | 89 | 120 | 25 | 40 | 24 | 66200 | 820 | 60 | 63 | 144000 | 5350 | 8 | 140 | 69 | 550 | 475 | N.A. | 26300 | 2040 | 11 | 45 | 3 | 95 | 2120 | <10 | 59 | 5 | 13500 | N.A.
181113 | NT50665 | 179942-182043 [164] | 99.5 | 4.5 | N.A. | 66900 | >10000 | 32 | 870 | 4950 | 58 | 60 | 56 | 30 | 15 | 105000 | 4000 | 20 | 60 | 120000 | 4420 | 8 | 120 | 58 | 350 | 350 | N.A. | 47500 | 1180 | 6 | 30 | 2 | 895 | 1670 | <10 | 44 | <5 | 10100 | N.A.
181114 | NT50665 | 179942-182043 [164] | 82 | 6.5 | N.A. | 87600 | >10000 | 64 | 2160 | 2500 | 34.5 | 20 | 17 | 30 | 23 | 48800 | 8340 | <20 | 81 | 158000 | 5020 | 4 | 160 | 12 | 250 | 395 | N.A. | 12900 | 385 | 6 | 25 | 2 | 1590 | 2000 | <10 | 51 | <5 | 6160 | N.A.
181115 | NT50665 | 179942-182043 [164] | 95.6 | 21.5 | N.A. | 68100 | >10000 | 24 | 2200 | 3250 | 80 | 60 | 24 | 30 | 113 | 93900 | 2940 | 20 | 58 | 118000 | 3500 | 6 | 80 | 42 | 400 | 2840 | N.A. | 45500 | 1630 | 6 | 30 | 2 | 720 | 1670 | <10 | 45 | 10 | 11800 | N.A.
181116 | NT50665 | 179942-182043 [164] | 85.3 | 26 | N.A. | 82100 | >10000 | 8 | 2250 | 1900 | 13.5 | 120 | 25 | 35 | 146 | 81900 | 1000 | 60 | 40 | 148000 | 3430 | 6 | 40 | 40 | 550 | 2270 | N.A. | 35100 | 1350 | 9 | 25 | 2 | 360 | 2190 | <10 | 55 | 10 | 2170 | N.A.
181117 | NT50665 | 179942-182043 [164] | 80.4 | 47 | N.A. | 64500 | >10000 | 10 | 5490 | 76900 | 6 | <20 | 5 | 20 | 279 | 29000 | 680 | <20 | 27 | 155000 | 7140 | 4 | 120 | 15 | 200 | 3630 | N.A. | 9300 | 1560 | 6 | 15 | 37 | 1210 | 1260 | <10 | 37 | <5 | 564 | N.A.
181290 | NT50665 | 179942-182043 [164] | 412 | 25 | N.A. | 43700 | 3470 | 124 | 3380 | 10300 | 5.5 | 80 | 23 | 75 | 274 | 106000 | 13800 | 40 | 33 | 29000 | 949 | 8 | 3540 | 44 | 400 | 955 | N.A. | 72000 | 280 | 5 | 105 | 50 | 210 | 950 | <10 | 38 | <5 | 566 | N.A.
181291 | NT50665 | 179942-182043 [164] | 351 | 16.5 | N.A. | 52300 | 2300 | 218 | 510 | 32400 | 12 | 120 | 20 | 80 | 294 | 67900 | 20600 | 60 | 34 | 36500 | 2800 | 8 | 3660 | 50 | 450 | 1260 | N.A. | 32400 | 220 | 6 | 95 | 70 | 25 | 1090 | <10 | 33 | <5 | 2010 | N.A.
181292 | NT50665 | 179942-182043 [164] | 433 | 17.5 | N.A. | 45600 | >10000 | 22 | 415 | 52600 | 4 | 80 | 23 | 25 | 341 | 87400 | 2860 | 40 | 28 | 93300 | 4800 | 8 | 160 | 27 | 350 | 635 | N.A. | 52900 | 400 | 6 | 50 | 8 | 40 | 1160 | <10 | 31 | <5 | 510 | N.A.
181305 | NT50665 | 179942-182043 [164] | 264 | 12 | N.A. | 48300 | 30 | 102 | 50 | 71700 | 9.5 | <20 | <1 | <5 | 14 | 12000 | 25800 | <20 | 95 | 158000 | 7020 | 2 | 320 | 2 | 250 | 300 | N.A. | 2050 | 30 | 2 | 5 | 98 | 10 | 520 | <10 | 4 | <5 | 1810 | N.A.
181306 | NT50665 | 179942-182043 [164] | 234 | 93 | N.A. | 42400 | 70 | 156 | 3350 | 105000 | 28 | 140 | 1 | 10 | 128 | 11200 | 38600 | 60 | 112 | 118000 | 5620 | 2 | 500 | 19 | 300 | 3510 | N.A. | 4050 | 140 | 2 | 15 | 89 | 435 | 600 | <10 | 6 | <5 | 4990 | N.A.
181365 | NT50665 | 179942-182043 [164] | 113 | 20.5 | N.A. | 57700 | 5220 | 330 | 265 | 950 | 25 | 80 | 6 | 25 | 736 | 104000 | 15300 | 40 | 50 | 57700 | 820 | 4 | 1420 | 10 | 750 | 6810 | N.A. | 7100 | 1340 | 5 | 65 | 412 | 55 | 1610 | <10 | 30 | <5 | 1040 | N.A.
181366 | NT50665 | 179942-182043 [164] | 89.9 | 62.5 | N.A. | 80400 | >10000 | 360 | 1320 | 550 | 236 | 120 | 21 | 45 | 2340 | 203000 | 4780 | 40 | 15 | 4350 | 631 | 14 | 500 | 17 | 1300 | >10000 | 16500 | 10000 | 4010 | 11 | 125 | 446 | 160 | 2190 | <10 | 73 | <5 | 2540 | N.A.
181367 | NT50665 | 179942-182043 [164] | 69 | 34 | N.A. | 140000 | 6030 | 344 | 1230 | 500 | 53 | 80 | 2 | 40 | 1050 | 33800 | 2340 | 40 | 37 | 38500 | 581 | 2 | 240 | 19 | 800 | 5550 | N.A. | 1600 | 1250 | 8 | 135 | 438 | 270 | 2160 | <10 | 43 | <5 | 1390 | N.A.
181368 | NT50665 | 179942-182043 [164] | 91.8 | 30 | N.A. | 108000 | 7590 | 636 | 1680 | 350 | 47.5 | 120 | <1 | 35 | 1670 | 63100 | 380 | 60 | 39 | 134000 | 2470 | <2 | 60 | 21 | 800 | 5090 | N.A. | 700 | 1060 | 8 | 105 | 567 | 180 | 2240 | <10 | 65 | <5 | 1430 | N.A.
181369 | NT50665 | 179942-182043 [164] | 96 | 15 | N.A. | 98400 | 4050 | 154 | 640 | 400 | 79 | 120 | 8 | 40 | 838 | 72800 | 800 | 60 | 48 | 146000 | 2740 | 4 | 180 | 31 | 500 | 2160 | N.A. | 400 | 1480 | 9 | 95 | 145 | 125 | 2300 | <10 | 68 | 10 | 2510 | N.A.
181371 | NT50665 | 179942-182043 [164] | 88.9 | 17 | N.A. | 74500 | 8930 | 216 | 575 | 600 | 138 | 80 | 30 | 30 | 1320 | 152000 | 1420 | 40 | 39 | 100000 | 2720 | 12 | 500 | 42 | 550 | 2550 | N.A. | 2100 | 1280 | 7 | 80 | 124 | 80 | 1650 | <10 | 50 | <5 | 5530 | N.A.
181372 | NT50665 | 179942-182043 [164] | 89.8 | 27 | N.A. | 49600 | >10000 | 292 | 585 | 600 | 156 | 60 | 44 | 30 | 2950 | 312000 | 2160 | 20 | 14 | 24400 | 1600 | 10 | 680 | 39 | 650 | 1860 | N.A. | 3500 | 2230 | 7 | 40 | 204 | 80 | 1090 | <10 | 47 | <5 | 5120 | N.A.
181373 | NT50665 | 179942-182043 [164] | 118 | 29.5 | N.A. | 19700 | 9570 | 142 | 345 | 350 | 69 | <20 | 12 | 15 | 2660 | 454000 | 680 | <20 | 11 | 10300 | 606 | 10 | 360 | 21 | 550 | 1270 | N.A. | 2600 | 1510 | 1 | 35 | 110 | 55 | 385 | <10 | 21 | 5 | 4080 | N.A.
181374 | NT50665 | 179942-182043 [164] | 147 | 7 | N.A. | 20800 | 6190 | 54 | 290 | 250 | 36 | <20 | 7 | 10 | 1530 | 463000 | 400 | <20 | 11 | 5190 | 559 | <2 | 140 | 23 | 250 | 460 | N.A. | 1350 | 900 | 2 | 20 | 46 | 60 | 205 | <10 | 15 | <5 | 3700 | N.A.
181377 | NT50665 | 179942-182043 [164] | 123 | 26 | N.A. | 40900 | >10000 | 212 | 1120 | 4300 | 111 | 40 | 18 | 15 | 2790 | 319000 | 1100 | <20 | 14 | 18000 | 764 | 4 | 180 | 55 | 500 | 660 | N.A. | 1650 | 3090 | 4 | 30 | 361 | 755 | 540 | <10 | 31 | <5 | 7070 | N.A.
181482 | NT50665 | 179942-182043 [164] | 90.5 | 35 | N.A. | 72600 | >10000 | 150 | 640 | 200 | 97.5 | 80 | 14 | 65 | 1730 | 133000 | 4560 | 40 | 34 | 52200 | 1900 | 14 | 160 | 29 | 550 | 5560 | N.A. | 2200 | 1500 | 10 | 85 | 11 | 105 | 1830 | <10 | 72 | <5 | 2420 | N.A.
181483 | NT50665 | 179942-182043 [164] | 94.7 | 31.5 | N.A. | 89800 | >10000 | 108 | 775 | 100 | 34.5 | 100 | 18 | 65 | 322 | 72900 | 4620 | 40 | 59 | 122000 | 3250 | 12 | 100 | 46 | 350 | 2180 | N.A. | 6150 | 1570 | 12 | 50 | 21 | 125 | 2430 | <10 | 86 | <5 | 1290 | N.A.
181532 | NT50665 | 179942-182043 [164] | 159 | 25.5 | N.A. | 71800 | >10000 | 164 | 505 | 250 | 141 | 100 | 13 | 30 | 1860 | 124000 | 2140 | 40 | 24 | 29500 | 731 | 10 | 1380 | 24 | 1050 | 5580 | N.A. | 650 | 960 | 6 | 85 | 55 | 115 | 1500 | <10 | 43 | <5 | 1930 | N.A.
181533 | NT50665 | 179942-182043 [164] | 227 | 73.5 | N.A. | 85900 | >10000 | 28 | 1170 | 600 | 58.5 | 120 | 17 | 35 | 161 | 70200 | 3340 | 60 | 71 | 100000 | 1940 | 6 | 1260 | 40 | 500 | 4540 | N.A. | 1000 | 2510 | 8 | 85 | 8 | 210 | 2180 | <10 | 62 | <5 | 915 | N.A.
181534 | NT50665 | 179942-182043 [164] | 230 | 28 | N.A. | 95700 | >10000 | 22 | 730 | 500 | 38.5 | 80 | 17 | 35 | 62 | 56600 | 840 | 40 | 76 | 146000 | 2280 | 2 | 720 | 50 | 250 | 1600 | N.A. | 200 | 565 | 8 | 60 | 6 | 125 | 2020 | <10 | 60 | <5 | 1020 | N.A.
181535 | NT50665 | 179942-182043 [164] | 299 | 41 | N.A. | 80100 | >10000 | 48 | 1140 | 800 | 13 | 120 | 8 | 25 | 83 | 61600 | 2840 | 60 | 60 | 105000 | 1560 | 4 | 1000 | 32 | 300 | 1660 | N.A. | 2950 | 645 | 7 | 70 | 9 | 195 | 1790 | <10 | 49 | <5 | 1250 | N.A.
181578 | NT50665 | 179942-182043 [164] | 160 | 8 | N.A. | 93200 | 9970 | 4150 | 1140 | 300 | 95 | 80 | 45 | 40 | 1040 | 93600 | 400 | 40 | 21 | 151000 | 3040 | 6 | <20 | 22 | 650 | 735 | N.A. | 100 | 1070 | 9 | 35 | 173 | 230 | 2420 | <10 | 75 | <5 | 2490 | N.A.
181579 | NT50665 | 179942-182043 [164] | 128 | 25.5 | N.A. | 85500 | >10000 | 3460 | 950 | 700 | 126 | 140 | 10 | 40 | 642 | 120000 | 280 | 60 | 14 | 142000 | 2030 | 4 | <20 | 25 | 850 | 730 | N.A. | 100 | 735 | 9 | 30 | 296 | 145 | 2230 | <10 | 80 | 10 | 4160 | N.A.
181580 | NT50665 | 179942-182043 [164] | 167 | 8.5 | N.A. | 81500 | 4900 | 464 | 710 | 300 | 64.5 | 120 | 9 | 20 | 287 | 109000 | 2060 | 60 | 15 | 135000 | 1680 | 2 | 100 | 22 | 700 | 815 | N.A. | 50 | 580 | 6 | 15 | 46 | 130 | 1300 | <10 | 52 | 10 | 4000 | N.A.
181581 | NT50665 | 179942-182043 [164] | 198 | 5.5 | N.A. | 49100 | 5740 | 260 | 1970 | 350 | 85.5 | 80 | 6 | 15 | 248 | 205000 | 1520 | 20 | 16 | 94500 | 969 | 2 | 160 | 37 | 1600 | 990 | N.A. | 50 | 1040 | 5 | 20 | 28 | 390 | 640 | <10 | 49 | 5 | 9070 | N.A.
181596 | NT50665 | 179942-182043 [164] | 98.6 | 2.5 | N.A. | 87400 | 90 | 912 | <5 | 100 | 1.5 | 100 | 10 | 20 | 106 | 23200 | 38100 | 60 | 27 | 11200 | 602 | <2 | 700 | 8 | 200 | 375 | N.A. | 100 | 65 | 8 | 20 | 24 | <5 | 1550 | <10 | 45 | 5 | 418 | N.A.
181597 | NT50665 | 179942-182043 [164] | 102 | 2 | N.A. | 71300 | 140 | 586 | <5 | 150 | 4.5 | 100 | 17 | 45 | 254 | 44000 | 22600 | 60 | 22 | 7470 | 747 | <2 | 380 | 16 | 300 | 200 | N.A. | 100 | 90 | 13 | 10 | 25 | <5 | 1940 | <10 | 75 | <5 | 1240 | N.A.
181598 | NT50665 | 179942-182043 [164] | 103 | 2 | N.A. | 95100 | 50 | 1170 | <5 | 100 | 3 | 140 | 6 | 35 | 279 | 40800 | 43900 | 60 | 27 | 8860 | 430 | <2 | 780 | 11 | 150 | 170 | N.A. | 100 | 25 | 13 | 30 | 14 | <5 | 1760 | <10 | 59 | <5 | 674 | N.A.
181635 | NT50665 | 179942-182043 [164] | 106 | 0.5 | N.A. | 49900 | 290 | 458 | <5 | 100 | 4.5 | 100 | 18 | 20 | 322 | 35400 | 12900 | 40 | 31 | 18800 | 1150 | <2 | 300 | 30 | 150 | 85 | N.A. | 22300 | 75 | 3 | 25 | 10 | <5 | 755 | <10 | 11 | <5 | 11900 | N.A.
181636 | NT50665 | 179942-182043 [164] | 89.7 | 8.5 | N.A. | 53600 | >10000 | 126 | 185 | 200 | 1300 | 60 | 71 | 20 | 3900 | 145000 | 3960 | 40 | 26 | 41800 | 1440 | 4 | 120 | 23 | 250 | 1290 | N.A. | >100000 | 430 | 4 | 30 | 13 | 65 | 685 | <10 | 21 | <5 | 11100 | N.A.
181637 | NT50665 | 179942-182043 [164] | 96.9 | 4.5 | N.A. | 71500 | >10000 | 28 | 95 | 1400 | 168 | 20 | 37 | 35 | 1170 | 114000 | 3060 | <20 | 20 | 127000 | 5000 | 8 | 80 | 24 | 300 | 265 | N.A. | 46500 | 645 | 6 | 25 | 6 | 60 | 1160 | <10 | 46 | <5 | 5130 | N.A.
181638 | NT50665 | 179942-182043 [164] | 138 | 4.5 | N.A. | 17400 | >10000 | 22 | 300 | 57400 | 54.5 | <20 | 12 | 35 | 515 | 187000 | 1300 | <20 | 8 | 80300 | 16200 | 2 | 100 | 22 | 150 | 185 | N.A. | 27700 | 375 | 2 | 10 | 47 | 75 | 205 | <10 | 11 | <5 | 4230 | N.A.
181639 | NT50665 | 179942-182043 [164] | 122 | 6.5 | N.A. | 17300 | >10000 | 50 | 255 | 145000 | 20.5 | 20 | 8 | 20 | 374 | 49000 | 8720 | <20 | 32 | 118000 | 11000 | 2 | 180 | 15 | 200 | 215 | N.A. | 22100 | 615 | 1 | 10 | 107 | 45 | 300 | <10 | 11 | <5 | 787 | N.A.
181641 | NT50665 | 179942-182043 [164] | 104 | 7 | N.A. | 22000 | >10000 | 116 | 595 | 100000 | 52.5 | 20 | 14 | 25 | 191 | 67300 | 21600 | <20 | 66 | 110000 | 7380 | 4 | 280 | 19 | 150 | 220 | N.A. | 32900 | 730 | 2 | 5 | 74 | 80 | 430 | <10 | 16 | <5 | 6560 | N.A.
181643 | NT50665 | 179942-182043 [164] | 130 | 1.5 | N.A. | 10700 | >10000 | 68 | 120 | 153000 | 8 | <20 | 5 | 25 | 116 | 47200 | 10600 | <20 | 50 | 108000 | 8870 | 4 | 200 | 26 | 50 | 60 | N.A. | 22300 | 140 | <1 | 5 | 129 | 55 | 300 | <10 | 9 | <5 | 528 | N.A.
181644 | NT50665 | 179942-182043 [164] | 133 | 2 | N.A. | 10100 | >10000 | 66 | 145 | 165000 | 5.5 | <20 | 3 | 25 | 77 | 36700 | 8780 | <20 | 53 | 110000 | 10300 | 2 | 200 | 15 | 100 | 120 | N.A. | 13400 | 130 | 1 | <5 | 108 | 40 | 250 | <10 | 6 | <5 | 434 | N.A.
181645 | NT50665 | 179942-182043 [164] | 127 | 4.5 | N.A. | 25800 | >10000 | 152 | 1450 | 39800 | 153 | <20 | 17 | 35 | 100 | 98000 | 31800 | <20 | 257 | 100000 | 3660 | 6 | 440 | 28 | 300 | 185 | N.A. | 59600 | 450 | 1 | 5 | 12 | 660 | 550 | <10 | 14 | <5 | >20000 | 28300
181666 | NT50665 | 179942-182043 [164] | 131 | 65 | N.A. | 43400 | >10000 | 228 | 840 | 1600 | 279 | 80 | 12 | 15 | 4220 | 261000 | 5500 | 40 | 50 | 4130 | 15200 | 14 | 200 | 23 | 1400 | 1800 | N.A. | 1050 | 1250 | 5 | 45 | 34 | 25 | 845 | 10 | 20 | <5 | 5460 | N.A.
181667 | NT50665 | 179942-182043 [164] | 99.6 | 25 | N.A. | 50200 | 9750 | 280 | 330 | 700 | 185 | 80 | 9 | 20 | 3210 | 194000 | 7480 | 40 | 26 | 6790 | 4950 | 8 | 340 | 14 | 850 | 1080 | N.A. | 1950 | 540 | 4 | 25 | 53 | 15 | 1070 | <10 | 26 | <5 | 2400 | N.A.
181694 | NT50665 | 179942-182043 [164] | 87.7 | 5 | N.A. | 65600 | 730 | 472 | 10 | 1500 | 5 | 80 | 5 | 20 | 200 | 36200 | 18200 | 40 | 58 | 43200 | 1210 | 2 | 1000 | 8 | 700 | 2550 | N.A. | 550 | 155 | 5 | 20 | 43 | <5 | 1420 | <10 | 29 | <5 | 730 | N.A.
181695 | NT50665 | 179942-182043 [164] | 101 | 9 | N.A. | 61700 | 1300 | 586 | 15 | 700 | 9.5 | 80 | 4 | 20 | 325 | 58500 | 19100 | 40 | 38 | 25100 | 1110 | 4 | 820 | 8 | 450 | 3700 | N.A. | 900 | 310 | 5 | 25 | 39 | 10 | 1190 | <10 | 26 | <5 | 864 | N.A.
181727 | NT50665 | 179942-182043 [164] | 107 | 26 | N.A. | 53000 | >10000 | 24 | 1330 | 400 | 62 | 40 | 45 | 20 | 1910 | 150000 | 1260 | <20 | 45 | 93300 | 1830 | 16 | 100 | 17 | 350 | 1730 | N.A. | >100000 | 590 | 4 | 55 | 7 | 195 | 1110 | <10 | 35 | 5 | 1580 | N.A.
181728 | NT50665 | 179942-182043 [164] | 97.1 | 15.5 | N.A. | 29300 | >10000 | 32 | 920 | 1350 | 131 | <20 | 51 | 15 | 1480 | 117000 | 2240 | <20 | 54 | 117000 | 1180 | 22 | 320 | 16 | 250 | 775 | N.A. | 87800 | 520 | 2 | 35 | 3 | 460 | 740 | <10 | 26 | <5 | 1610 | N.A.
181729 | NT50665 | 179942-182043 [164] | 110 | 14 | N.A. | 17000 | >10000 | 16 | 985 | 350 | 68 | <20 | 37 | 15 | 1420 | 270000 | 680 | <20 | 20 | 70300 | 705 | 18 | 200 | 18 | 850 | 750 | N.A. | >100000 | 1130 | 2 | 20 | 2 | 375 | 480 | <10 | 23 | <5 | 4820 | N.A.
181749 | NT50665 | 179942-182043 [164] | 262 | 72.5 | N.A. | 72000 | 3860 | 856 | <5 | 100 | 15 | 80 | 4 | 65 | 1090 | 53200 | 26800 | 60 | 23 | 4610 | 1160 | 4 | 620 | 9 | 550 | >10000 | 14500 | 3450 | 425 | 12 | 75 | 19 | <5 | 1780 | <10 | 76 | 5 | 565 | N.A.
181750 | NT50665 | 179942-182043 [164] | 311 | 89.5 | N.A. | 74600 | 4760 | 878 | <5 | 100 | 18.5 | 80 | 6 | 70 | 1340 | 62400 | 27400 | 60 | 23 | 4060 | 1620 | 4 | 620 | 10 | 600 | >10000 | 17000 | 4250 | 495 | 12 | 80 | 20 | <5 | 1800 | <10 | 78 | <5 | 662 | N.A.
181752 | NT50665 | 179942-182043 [164] | 288 | 35 | N.A. | 88200 | 2810 | 680 | <5 | 100 | 57 | 60 | 1 | 160 | 784 | 44000 | 28500 | 40 | 24 | 4940 | 312 | 8 | 460 | 6 | 650 | 7440 | N.A. | 1650 | 300 | 14 | 90 | 18 | <5 | 2260 | <10 | 81 | <5 | 660 | N.A.
181753 | NT50665 | 179942-182043 [164] | 348 | 13.5 | N.A. | 42300 | 930 | 614 | <5 | 50 | 16.5 | 60 | <1 | 20 | 313 | 20400 | 19300 | 40 | 12 | 2930 | 133 | 4 | 420 | 5 | 200 | 2200 | N.A. | 600 | 70 | 4 | 65 | 7 | <5 | 800 | <10 | 21 | <5 | 156 | N.A.
181754 | NT50665 | 179942-182043 [164] | 386 | 38.5 | N.A. | 42500 | 970 | 630 | <5 | 50 | 19.5 | 60 | <1 | 80 | 361 | 21300 | 19100 | 40 | 12 | 2830 | 132 | 4 | 400 | 7 | 250 | 2530 | N.A. | 700 | 80 | 5 | 55 | 8 | <5 | 805 | <10 | 26 | <5 | 200 | N.A.
181755 | NT50665 | 179942-182043 [164] | 327 | 28 | N.A. | 45500 | 950 | 724 | <5 | 50 | 20.5 | 60 | <1 | 30 | 517 | 21600 | 21000 | 40 | 12 | 2990 | 157 | 2 | 460 | 5 | 350 | 2050 | N.A. | 650 | 105 | 4 | 40 | 9 | <5 | 890 | <10 | 18 | <5 | 237 | N.A.
181756 | NT50665 | 179942-182043 [164] | 324 | 40.5 | N.A. | 50700 | 1260 | 772 | <5 | 100 | 15 | 80 | <1 | 20 | 556 | 24900 | 21900 | 40 | 13 | 3270 | 375 | 2 | 460 | 5 | 300 | 2670 | N.A. | 800 | 85 | 4 | 25 | 12 | <5 | 900 | <10 | 17 | <5 | 234 | N.A.
181757 | NT50665 | 179942-182043 [164] | 346 | 17 | N.A. | 53000 | 320 | 500 | <5 | 600 | 6 | 80 | <1 | 15 | 378 | 26000 | 17600 | 40 | 13 | 2420 | 3100 | <2 | 300 | 4 | 250 | 1460 | N.A. | 450 | 30 | 4 | 15 | 13 | <5 | 905 | <10 | 18 | <5 | 258 | N.A.
181758 | NT50665 | 179942-182043 [164] | 331 | 29.5 | N.A. | 51800 | 410 | 696 | <5 | 300 | 47.5 | 100 | 2 | 15 | 915 | 23700 | 21000 | 40 | 15 | 4020 | 1760 | <2 | 400 | 7 | 250 | 1190 | N.A. | 3350 | 20 | 4 | 15 | 11 | <5 | 920 | <10 | 16 | <5 | 1080 | N.A.
181771 | NT50665 | 179942-182043 [164] | 334 | 72 | N.A. | 48100 | 10000 | 532 | <5 | 100 | 26 | 140 | 2 | 55 | 2900 | 76800 | 14800 | 100 | 13 | 1990 | 456 | 4 | 380 | 7 | 1550 | >10000 | 34000 | 6800 | 710 | 9 | 55 | 15 | <5 | 2200 | <10 | 46 | <5 | 839 | N.A.
181772 | NT50665 | 179942-182043 [164] | 336 | 27.5 | N.A. | 59400 | 2930 | 872 | <5 | 50 | 9 | 60 | <1 | 35 | 848 | 35000 | 27700 | 40 | 13 | 3890 | 397 | 2 | 600 | 5 | 450 | 9600 | N.A. | 2400 | 265 | 7 | 115 | 12 | <5 | 1390 | <10 | 33 | <5 | 311 | N.A.
181773 | NT50665 | 179942-182043 [164] | 324 | 22 | N.A. | 67400 | 930 | 950 | <5 | 50 | 5 | 80 | <1 | 20 | 480 | 21500 | 31100 | 40 | 16 | 4180 | 186 | 2 | 660 | 5 | 300 | 3060 | N.A. | 1000 | 65 | 5 | 65 | 11 | <5 | 1190 | <10 | 22 | <5 | 168 | N.A.
181774 | NT50665 | 179942-182043 [164] | 308 | 33 | N.A. | 65100 | 1820 | 914 | <5 | 100 | 14 | 100 | <1 | 40 | 716 | 30600 | 29500 | 60 | 13 | 4200 | 180 | 2 | 660 | 5 | 400 | 4740 | N.A. | 1300 | 140 | 6 | 55 | 15 | <5 | 1230 | <10 | 26 | <5 | 304 | N.A.
181775 | NT50665 | 179942-182043 [164] | 290 | 45 | N.A. | 63700 | 1860 | 890 | <5 | 50 | 11.5 | 100 | <1 | 45 | 701 | 31200 | 29000 | 40 | 16 | 3760 | 166 | 2 | 640 | 5 | 400 | 4900 | N.A. | 1250 | 135 | 6 | 50 | 14 | <5 | 1210 | <10 | 28 | <5 | 304 | N.A.
181777 | NT50665 | 179942-182043 [164] | 342 | 27 | N.A. | 61100 | 1240 | 848 | <5 | 50 | 5.5 | 80 | <1 | 45 | 475 | 24500 | 27500 | 40 | 15 | 3710 | 163 | 4 | 600 | 4 | 300 | 3900 | N.A. | 1050 | 85 | 6 | 40 | 11 | <5 | 1210 | <10 | 26 | <5 | 205 | N.A.
181784 | NT50665 | 179942-182043 [164] | 187 | 135 | N.A. | 48600 | 1970 | 238 | 30 | 150 | 10 | 60 | 5 | 30 | 2390 | 106000 | 8380 | 40 | 13 | 2120 | 1490 | 10 | 200 | 12 | 450 | >10000 | 10500 | 3350 | 4320 | 5 | 270 | 11 | <5 | 895 | <10 | 27 | <5 | 1230 | N.A.
181785 | NT50665 | 179942-182043 [164] | 251 | 168 | N.A. | 34800 | 1540 | 204 | 25 | 200 | 13 | 60 | 4 | 30 | 1640 | 56000 | 6200 | 40 | 9 | 1520 | 2010 | 4 | 140 | 9 | 250 | 9830 | N.A. | 2350 | 3620 | 4 | 345 | 8 | <5 | 680 | <10 | 17 | <5 | 986 | N.A.
181786 | NT50665 | 179942-182043 [164] | 187 | 150 | N.A. | 59900 | 5790 | 292 | 35 | 700 | 22.5 | 100 | 10 | 50 | 4100 | 133000 | 10100 | 60 | 14 | 2280 | 9280 | 14 | 220 | 13 | 600 | >10000 | 25500 | 4700 | 2890 | 7 | 170 | 16 | <5 | 1170 | <10 | 32 | <5 | 2960 | N.A.
181787 | NT50665 | 179942-182043 [164] | 122 | 331 | N.A. | 73900 | >10000 | 312 | 60 | 400 | 28 | 140 | 3 | 45 | 4970 | 184000 | 10800 | 80 | 18 | 2650 | 3340 | 12 | 240 | 14 | 750 | >10000 | 61000 | 10900 | 5800 | 8 | 410 | 17 | <5 | 1250 | <10 | 37 | 5 | 3140 | N.A.
181788 | NT50665 | 179942-182043 [164] | 188 | 165 | N.A. | 65400 | >10000 | 290 | 50 | 200 | 33 | 120 | 3 | 35 | 5580 | 216000 | 10500 | 80 | 18 | 2470 | 2100 | 12 | 240 | 13 | 700 | >10000 | 50000 | 10800 | 3670 | 7 | 210 | 16 | <5 | 1190 | <10 | 35 | <5 | 2370 | N.A.
181789 | NT50665 | 179942-182043 [164] | 152 | 155 | N.A. | 47400 | >10000 | 208 | 45 | 500 | 50.5 | 120 | 2 | 30 | 4830 | 200000 | 8260 | 60 | 11 | 1760 | 4070 | 6 | 180 | 9 | 500 | >10000 | 43000 | 9800 | 3240 | 5 | 155 | 16 | <5 | 955 | <10 | 28 | 5 | 2380 | N.A.
181790 | NT50665 | 179942-182043 [164] | 346 | 122 | N.A. | 18400 | 6580 | 134 | 25 | 250 | 39.5 | 60 | 2 | 20 | 1520 | 103000 | 4180 | 40 | 4 | 640 | 2110 | <2 | 100 | 5 | 150 | >10000 | 16000 | 3700 | 945 | 3 | 150 | 8 | <5 | 600 | <10 | 17 | <5 | 999 | N.A.
181791 | NT50665 | 179942-182043 [164] | 311 | 118 | N.A. | 33300 | >10000 | 216 | 35 | 500 | 24.5 | 200 | 3 | 20 | 2360 | 157000 | 6400 | 120 | 6 | 1150 | 6300 | 4 | 140 | 4 | 300 | >10000 | 25000 | 6050 | 1620 | 6 | 80 | 28 | <5 | 955 | <10 | 30 | <5 | 1690 | N.A.
181797 | NT50665 | 179942-182043 [164] | 256 | 26 | N.A. | 68600 | 1170 | 608 | 5 | 150 | 14 | 100 | 2 | 45 | 1030 | 66400 | 21200 | 60 | 18 | 7210 | 975 | 4 | 440 | 10 | 600 | 5010 | N.A. | 7250 | 625 | 8 | 70 | 18 | <5 | 1520 | <10 | 47 | <5 | 1840 | N.A.
181798 | NT50665 | 179942-182043 [164] | 73.6 | 184 | N.A. | 82100 | 2900 | 520 | 40 | 200 | 15 | 140 | 5 | 70 | 2840 | 123000 | 18300 | 80 | 22 | 4650 | 1680 | 20 | 380 | 17 | 950 | >10000 | 13000 | 4000 | 2510 | 10 | 135 | 24 | <5 | 1570 | <10 | 54 | 10 | 3300 | N.A.
181799 | NT50665 | 179942-182043 [164] | 169 | 295 | N.A. | 66300 | 3240 | 362 | 75 | 100 | 45 | 100 | 5 | 30 | 4420 | 166000 | 12800 | 60 | 20 | 3790 | 1930 | 22 | 280 | 16 | 600 | >10000 | 16500 | 4550 | 5260 | 7 | 150 | 18 | <5 | 1190 | <10 | 32 | <5 | 4450 | N.A.
181800 | NT50665 | 179942-182043 [164] | 145 | 280 | N.A. | 67700 | 3590 | 352 | 75 | 150 | 43 | 100 | 6 | 30 | 4590 | 168000 | 12800 | 60 | 19 | 3750 | 2490 | 22 | 280 | 16 | 650 | >10000 | 18500 | 4950 | 6550 | 7 | 185 | 18 | <5 | 1260 | <10 | 32 | <5 | 4380 | N.A.
181802 | NT50665 | 179942-182043 [164] | 126 | 155 | N.A. | 70100 | 4880 | 378 | 35 | 150 | 29.5 | 120 | 4 | 50 | 3300 | 138000 | 13500 | 80 | 16 | 3390 | 1640 | 14 | 300 | 15 | 1050 | >10000 | 17500 | 4250 | 2370 | 8 | 175 | 22 | <5 | 1640 | <10 | 44 | <5 | 2500 | N.A.
181803 | NT50665 | 179942-182043 [164] | 121 | 181 | N.A. | 52700 | >10000 | 304 | 60 | 100 | 37.5 | 100 | 3 | 35 | 5270 | 209000 | 10500 | 60 | 15 | 2720 | 1500 | 14 | 240 | 12 | 650 | >10000 | 39000 | 8050 | 2670 | 6 | 190 | 16 | <5 | 1100 | <10 | 31 | <5 | 2270 | N.A.
181804 | NT50665 | 179942-182043 [164] | 163 | 144 | N.A. | 48800 | >10000 | 276 | 50 | 100 | 34 | 80 | 2 | 30 | 4030 | 176000 | 9360 | 60 | 14 | 2240 | 861 | 8 | 220 | 10 | 600 | >10000 | 48000 | 9400 | 2450 | 5 | 180 | 15 | <5 | 1100 | <10 | 29 | <5 | 1660 | N.A.
181805 | NT50665 | 179942-182043 [164] | 269 | 89 | N.A. | 30400 | 6480 | 210 | 25 | 100 | 24 | 60 | 3 | 15 | 3260 | 114000 | 6400 | 40 | 8 | 1370 | 1450 | 4 | 160 | 7 | 350 | >10000 | 19000 | 3750 | 1480 | 3 | 120 | 9 | <5 | 800 | <10 | 16 | <5 | 1220 | N.A.
181806 | NT50665 | 179942-182043 [164] | 162 | 60 | N.A. | 39000 | 4180 | 336 | 20 | 50 | 49.5 | 60 | 4 | 15 | 2090 | 80300 | 11100 | 40 | 12 | 3810 | 1210 | 2 | 240 | 7 | 300 | >10000 | 11500 | 4200 | 875 | 4 | 90 | 8 | <5 | 950 | <10 | 16 | <5 | 1990 | N.A.
181819 | NT50665 | 179942-182043 [164] | 225 | 12.5 | N.A. | 103000 | 1870 | 696 | <5 | 250 | 6.5 | 100 | 7 | 100 | 1120 | 70300 | 30400 | 40 | 24 | 4410 | 2880 | 4 | 500 | 9 | 450 | 8950 | N.A. | 2850 | 125 | 23 | 75 | 13 | <5 | 2750 | <10 | 134 | 5 | 1250 | N.A.
181820 | NT50665 | 179942-182043 [164] | 153 | 371 | N.A. | 46200 | >10000 | 336 | 35 | 50 | 22 | 80 | 3 | 30 | 4560 | 108000 | 12700 | 40 | 13 | 1920 | 801 | 8 | 280 | 7 | 950 | >10000 | 58000 | 10800 | 2250 | 6 | 235 | 9 | <5 | 935 | <10 | 28 | <5 | 1130 | N.A.
181821 | NT50665 | 179942-182043 [164] | 320 | 168 | N.A. | 26800 | 4510 | 306 | 20 | <50 | 10 | 40 | 1 | 25 | 864 | 39600 | 11400 | <20 | 8 | 1410 | 341 | 4 | 260 | 7 | 150 | >10000 | 15000 | 4700 | 480 | 3 | 100 | 4 | <5 | 610 | <10 | 13 | <5 | 425 | N.A.
181822 | NT50665 | 179942-182043 [164] | 278 | 29.5 | N.A. | 56100 | 1520 | 638 | <5 | 50 | 12 | 80 | 1 | 20 | 532 | 42800 | 23000 | 40 | 14 | 3130 | 402 | 2 | 500 | 5 | 250 | 4610 | N.A. | 1700 | 95 | 5 | 50 | 10 | <5 | 1070 | <10 | 23 | <5 | 421 | N.A.
181823 | NT50665 | 179942-182043 [164] | 237 | 18.5 | N.A. | 61300 | 670 | 700 | <5 | 50 | 15.5 | 100 | 2 | 15 | 464 | 28900 | 25500 | 60 | 19 | 8180 | 701 | 2 | 560 | 6 | 200 | 2440 | N.A. | 2500 | 75 | 5 | 45 | 11 | <5 | 1120 | <10 | 21 | <5 | 329 | N.A.
181824 | NT50665 | 179942-182043 [164] | 322 | 30.5 | N.A. | 65900 | 820 | 618 | <5 | 100 | 25.5 | 140 | 7 | 15 | 690 | 42900 | 22900 | 80 | 36 | 22800 | 1950 | 2 | 500 | 10 | 300 | 2360 | N.A. | 7650 | 85 | 5 | 30 | 12 | <5 | 1140 | <10 | 22 | <5 | 895 | N.A.
181837 | NT50665 | 179942-182043 [164] | 57.6 | 189 | N.A. | 84600 | 2320 | 346 | 15 | 900 | 24 | 540 | 7 | 75 | 2850 | 85500 | 12800 | 240 | 22 | 2380 | 6340 | 8 | 260 | 8 | 1100 | >10000 | 17500 | 3650 | 2070 | 14 | 345 | 68 | <5 | 1890 | <10 | 83 | <5 | 1250 | N.A.
181838 | NT50665 | 179942-182043 [164] | 329 | 157 | N.A. | 9700 | 2320 | 44 | 15 | 50 | 16.5 | <20 | <1 | 10 | 916 | 32700 | 1880 | <20 | 5 | 310 | 216 | 2 | 60 | 4 | 150 | >10000 | 10400 | 2800 | 2040 | 1 | 200 | 3 | <5 | 465 | <10 | 8 | <5 | 594 | N.A.
181839 | NT50665 | 179942-182043 [164] | 325 | 170 | N.A. | 12200 | 4730 | 70 | 35 | 150 | 14 | 20 | <1 | 10 | 816 | 46700 | 3020 | <20 | 5 | 530 | 146 | 4 | 80 | 4 | 100 | >10000 | 16500 | 3650 | 2020 | 1 | 220 | 3 | <5 | 570 | <10 | 10 | <5 | 406 | N.A.
181840 | NT50665 | 179942-182043 [164] | 243 | <0.5 | N.A. | 1950 | <10 | 26 | <5 | 850 | <0.5 | <20 | 1 | 20 | 29 | 12400 | 600 | <20 | 2 | 450 | 110 | <2 | 60 | 4 | 300 | 35 | N.A. | 100 | 5 | <1 | <5 | 2 | <5 | 145 | <10 | 4 | <5 | 5 | N.A.
181841 | NT50665 | 179942-182043 [164] | 278 | 312 | N.A. | 14800 | >10000 | 62 | 65 | 100 | 35.5 | 40 | <1 | 10 | 3700 | 170000 | 3120 | <20 | 6 | 330 | 102 | 4 | 80 | 4 | 100 | >10000 | 87500 | 16400 | 2480 | 2 | 215 | 6 | <5 | 710 | <10 | 10 | <5 | 878 | N.A.
181842 | NT50665 | 179942-182043 [164] | 297 | 158 | N.A. | 63800 | >10000 | 216 | 25 | 50 | 27 | 160 | 8 | 20 | 4900 | 136000 | 11800 | 80 | 29 | 19300 | 4280 | 2 | 180 | 10 | 300 | >10000 | 26500 | 31300 | 780 | 6 | 70 | 10 | <5 | 920 | <10 | 35 | <5 | 1880 | N.A.
181856 | NT50665 | 179942-182043 [164] | 283 | 42.5 | N.A. | 66900 | 770 | 448 | <5 | 150 | 4 | 100 | 2 | 90 | 641 | 39900 | 20200 | 40 | 16 | 3140 | 831 | 6 | 360 | 11 | 400 | 3080 | N.A. | 550 | 195 | 11 | 70 | 10 | <5 | 1750 | <10 | 80 | <5 | 401 | N.A.
181857 | NT50665 | 179942-182043 [164] | 335 | 203 | N.A. | 33500 | 900 | 380 | <5 | 50 | 4 | 40 | 1 | 30 | 320 | 18600 | 13200 | 20 | 8 | 1770 | 309 | 4 | 280 | 7 | 100 | 3220 | N.A. | 1000 | 120 | 4 | 60 | 5 | <5 | 640 | <10 | 20 | <5 | 149 | N.A.
181858 | NT50665 | 179942-182043 [164] | 291 | 71.5 | N.A. | 68800 | 1870 | 514 | <5 | 50 | 6.5 | 160 | 2 | 30 | 797 | 20600 | 18100 | 100 | 15 | 2390 | 453 | 4 | 420 | 9 | 150 | 4550 | N.A. | 2100 | 70 | 7 | 80 | 10 | <5 | 1000 | <10 | 42 | <5 | 343 | N.A.
181859 | NT50665 | 179942-182043 [164] | 330 | 39.5 | N.A. | 60200 | 3180 | 912 | <5 | <50 | 7 | 140 | <1 | 25 | 1290 | 30700 | 30100 | 80 | 16 | 3620 | 286 | 4 | 680 | 5 | 150 | >10000 | 10500 | 4600 | 155 | 8 | 165 | 11 | <5 | 1270 | <10 | 40 | <5 | 228 | N.A.
181860 | NT50665 | 179942-182043 [164] | 295 | 49 | N.A. | 58900 | 1450 | 652 | <5 | 200 | 222 | 100 | 3 | 25 | 3590 | 48600 | 23300 | 60 | 13 | 3090 | 2140 | 2 | 480 | 6 | 250 | 3860 | N.A. | 7800 | 80 | 6 | 95 | 10 | <5 | 1150 | <10 | 29 | <5 | 937 | N.A.
181861 | NT50665 | 179942-182043 [164] | 284 | 41.5 | N.A. | 60600 | 1360 | 580 | <5 | 200 | 61.5 | 120 | 5 | 25 | 1250 | 41000 | 21700 | 60 | 20 | 8170 | 2670 | 2 | 480 | 15 | 250 | 4200 | N.A. | 19600 | 100 | 5 | 75 | 8 | <5 | 1080 | <10 | 24 | <5 | 2710 | N.A.
181862 | NT50665 | 179942-182043 [164] | 338 | 37.5 | N.A. | 59400 | 1460 | 468 | <5 | 850 | 78 | 120 | 5 | 25 | 925 | 39500 | 19200 | 60 | 27 | 14700 | 8560 | <2 | 360 | 16 | 250 | 2990 | N.A. | 24400 | 80 | 5 | 65 | 9 | <5 | 1090 | <10 | 26 | <5 | 7300 | N.A.
181863 | NT50665 | 179942-182043 [164] | 332 | 69 | N.A. | 63700 | 2290 | 538 | <5 | 750 | 102 | 100 | 6 | 30 | 759 | 44600 | 20700 | 60 | 32 | 18300 | 7790 | 4 | 400 | 14 | 250 | 5130 | N.A. | 28900 | 125 | 5 | 75 | 8 | <5 | 1100 | <10 | 25 | <5 | 11800 | N.A.
181864 | NT50665 | 179942-182043 [164] | 335 | 21.5 | N.A. | 63100 | 540 | 502 | <5 | 1050 | 62 | 100 | 3 | 20 | 746 | 46700 | 20300 | 60 | 30 | 16500 | 9640 | <2 | 360 | 10 | 250 | 3460 | N.A. | 15600 | 50 | 5 | 60 | 9 | <5 | 1040 | <10 | 21 | <5 | 3460 | N.A.
181865 | NT50665 | 179942-182043 [164] | 297 | 178 | N.A. | 52200 | 1930 | 466 | <5 | 800 | 133 | 100 | 5 | 20 | >20000 | 75100 | 19100 | 60 | 18 | 8950 | 7090 | 2 | 300 | 10 | 500 | 7240 | N.A. | 17900 | 130 | 5 | 60 | 8 | <5 | 895 | <10 | 17 | <5 | 11100 | N.A.
181873 | NT50665 | 179942-182043 [164] | 266 | 28.5 | N.A. | 63000 | 830 | 592 | <5 | 150 | 7.5 | 60 | 2 | 50 | 594 | 53500 | 21400 | 40 | 14 | 3160 | 270 | 4 | 420 | 7 | 450 | 3040 | N.A. | 850 | 90 | 10 | 20 | 12 | <5 | 1700 | <10 | 71 | <5 | 557 | N.A.
181874 | NT50665 | 179942-182043 [164] | 271 | 20 | N.A. | 65100 | 420 | 610 | <5 | 100 | 4.5 | 60 | 1 | 40 | 607 | 60700 | 24100 | 40 | 15 | 4070 | 177 | <2 | 400 | 8 | 300 | 2180 | N.A. | 600 | 95 | 10 | 45 | 7 | <5 | 1590 | <10 | 53 | <5 | 433 | N.A.
181875 | NT50665 | 179942-182043 [164] | 269 | 30.5 | N.A. | 62700 | 410 | 616 | <5 | 100 | 5 | 60 | 1 | 45 | 546 | 59000 | 23800 | 20 | 15 | 3950 | 184 | <2 | 400 | 8 | 300 | 2160 | N.A. | 550 | 100 | 10 | 45 | 7 | <5 | 1550 | <10 | 54 | 5 | 403 | N.A.
181877 | NT50665 | 179942-182043 [164] | 216 | 45 | N.A. | 66600 | 450 | 574 | <5 | 50 | 4.5 | 60 | <1 | 55 | 521 | 44800 | 24900 | 40 | 15 | 4500 | 105 | 2 | 400 | 8 | 450 | 2590 | N.A. | 450 | 185 | 11 | 50 | 18 | <5 | 1740 | <10 | 69 | <5 | 430 | N.A.
181878 | NT50665 | 179942-182043 [164] | 265 | 29.5 | N.A. | 83900 | 190 | 980 | <5 | 50 | 2 | 100 | <1 | 70 | 466 | 37900 | 36500 | 40 | 21 | 5680 | 162 | 4 | 640 | 5 | 400 | 2040 | N.A. | 400 | 170 | 15 | 110 | 20 | <5 | 2410 | <10 | 113 | <5 | 226 | N.A.
181879 | NT50665 | 179942-182043 [164] | 296 | 97.5 | N.A. | 57700 | 430 | 886 | <5 | <50 | 2 | 80 | 1 | 65 | 279 | 21800 | 26700 | 40 | 15 | 3500 | 301 | 4 | 560 | 6 | 250 | 2480 | N.A. | 500 | 160 | 9 | 75 | 13 | <5 | 1450 | <10 | 59 | <5 | 132 | N.A.
181880 | NT50665 | 179942-182043 [164] | 349 | 198 | N.A. | 44700 | 990 | 688 | <5 | <50 | 3 | 60 | <1 | 40 | 306 | 14300 | 20300 | 40 | 12 | 2690 | 191 | 2 | 460 | 7 | 300 | 3990 | N.A. | 900 | 125 | 5 | 50 | 14 | <5 | 830 | <10 | 28 | <5 | 128 | N.A.
181881 | NT50665 | 179942-182043 [164] | 279 | 43.5 | N.A. | 44100 | 320 | 730 | <5 | <50 | 1 | 80 | <1 | 45 | 163 | 12800 | 20500 | 40 | 12 | 2600 | 146 | 4 | 460 | 6 | 200 | 1610 | N.A. | 350 | 100 | 4 | 45 | 7 | <5 | 800 | <10 | 22 | <5 | 93 | N.A.
181882 | NT50665 | 179942-182043 [164] | 241 | 99.5 | N.A. | 60600 | 480 | 1040 | <5 | 50 | 1 | 100 | <1 | 30 | 303 | 15400 | 28000 | 40 | 17 | 3440 | 115 | 4 | 640 | 6 | 250 | 2580 | N.A. | 800 | 45 | 5 | 45 | 9 | <5 | 1030 | <10 | 24 | <5 | 123 | N.A.
181883 | NT50665 | 179942-182043 [164] | 315 | 73.5 | N.A. | 60000 | 550 | 684 | <5 | 350 | 2 | 100 | <1 | 20 | 332 | 19300 | 22600 | 60 | 13 | 3040 | 1630 | 4 | 440 | 5 | 300 | 3130 | N.A. | 800 | 55 | 5 | 25 | 13 | <5 | 985 | <10 | 21 | <5 | 178 | N.A.
181884 | NT50665 | 179942-182043 [164] | 326 | 41 | N.A. | 55400 | 840 | 932 | <5 | 150 | 1.5 | 80 | <1 | 15 | 254 | 13400 | 25200 | 40 | 15 | 3320 | 615 | 4 | 520 | 4 | 250 | 3930 | N.A. | 950 | 40 | 4 | 25 | 11 | <5 | 970 | <10 | 18 | <5 | 137 | N.A.
181891 | NT50665 | 179942-182043 [164] | 233 | 42 | N.A. | 73900 | 1240 | 478 | 5 | 150 | 5.5 | 120 | 8 | 40 | 1060 | 84500 | 18100 | 60 | 19 | 4840 | 2410 | 4 | 360 | 13 | 600 | 6220 | N.A. | 1150 | 460 | 8 | 55 | 21 | <5 | 1650 | <10 | 44 | <5 | 731 | N.A.
181892 | NT50665 | 179942-182043 [164] | 262 | 13.5 | N.A. | 80500 | 500 | 466 | <5 | 150 | 3 | 160 | 11 | 25 | 774 | 83800 | 17500 | 80 | 34 | 18300 | 5610 | 2 | 340 | 9 | 750 | 6100 | N.A. | 400 | 155 | 7 | 40 | 15 | <5 | 1550 | <10 | 37 | <5 | 852 | N.A.
181893 | NT50665 | 179942-182043 [164] | 289 | 12 | N.A. | 72400 | 100 | 406 | <5 | 150 | 2 | 100 | 2 | 15 | 356 | 57400 | 15600 | 60 | 47 | 36800 | 3440 | 2 | 280 | 4 | 350 | 2110 | N.A. | 300 | 40 | 5 | 25 | 9 | <5 | 1280 | <10 | 22 | <5 | 465 | N.A.
181894 | NT50665 | 179942-182043 [164] | 337 | 7 | N.A. | 70000 | 110 | 536 | <5 | 100 | 1.5 | 120 | 5 | 15 | 286 | 46300 | 18600 | 60 | 37 | 26000 | 3010 | 2 | 360 | 6 | 350 | 1800 | N.A. | 150 | 30 | 6 | 30 | 12 | <5 | 1320 | <10 | 24 | <5 | 509 | N.A.
181895 | NT50665 | 179942-182043 [164] | 295 | 9 | N.A. | 72400 | 120 | 518 | <5 | 100 | 3 | 120 | 6 | 20 | 335 | 48600 | 17500 | 60 | 46 | 35200 | 3610 | <2 | 360 | 7 | 350 | 1290 | N.A. | 150 | 30 | 6 | 25 | 13 | <5 | 1420 | <10 | 26 | <5 | 1020 | N.A.
181931 | NT50665 | 179942-182043 [164] | 198 | 9 | N.A. | 39400 | >10000 | 68 | 115 | 200 | 275 | 80 | 21 | 25 | 2130 | 98100 | 6900 | 40 | 49 | 42400 | 1870 | 8 | 120 | 12 | 100 | 1440 | N.A. | 67700 | 885 | 3 | 30 | 6 | 45 | 590 | <10 | 14 | <5 | >20000 | 38300
181932 | NT50665 | 179942-182043 [164] | 372 | 14.5 | N.A. | 16900 | >10000 | 68 | 215 | 500 | 488 | <20 | 45 | 15 | 3810 | 220000 | 6780 | <20 | 31 | 34700 | 2960 | 12 | 140 | 18 | 150 | 2570 | N.A. | >100000 | 1670 | 1 | 60 | 8 | 75 | 280 | <10 | 10 | <5 | >20000 | 62600
181933 | NT50665 | 179942-182043 [164] | 410 | 18 | N.A. | 12900 | >10000 | 30 | 655 | 1100 | 180 | <20 | 50 | 15 | 3090 | 285000 | 2340 | <20 | 15 | 23900 | 3350 | 8 | 220 | 20 | 100 | 3520 | N.A. | >100000 | 2420 | 1 | 45 | 6 | 110 | 250 | <10 | 9 | <5 | >20000 | 26300
181934 | NT50665 | 179942-182043 [164] | 354 | 10.5 | N.A. | 7300 | >10000 | 8 | 405 | 700 | 191 | <20 | 61 | 15 | 4830 | 327000 | 560 | <20 | 6 | 19200 | 2720 | 4 | 60 | 15 | 50 | 1330 | N.A. | >100000 | 1280 | <1 | 30 | 2 | 45 | 140 | <10 | 8 | <5 | >20000 | 28000
181935 | NT50665 | 179942-182043 [164] | 340 | 9 | N.A. | 60200 | >10000 | 4 | 585 | 850 | 50 | 60 | 82 | 30 | 1050 | 157000 | 260 | 20 | 21 | 103000 | 2720 | 14 | 40 | 25 | 300 | 515 | N.A. | 87700 | 1720 | 6 | 35 | 2 | 280 | 1350 | <10 | 46 | <5 | 7930 | N.A.
181936 | NT50665 | 179942-182043 [164] | 218 | 19.5 | N.A. | 88200 | >10000 | 4 | 790 | 750 | 25 | 100 | 24 | 40 | 610 | 92000 | 240 | 40 | 34 | 150000 | 2990 | 20 | 40 | 32 | 300 | 665 | N.A. | 35900 | 940 | 9 | 45 | 2 | 180 | 2100 | <10 | 68 | <5 | 3970 | N.A.
181937 | NT50665 | 179942-182043 [164] | 240 | 14.5 | N.A. | 74500 | >10000 | 4 | 655 | 2850 | 22.5 | 40 | 16 | 30 | 392 | 106000 | 260 | <20 | 28 | 139000 | 3530 | 22 | 60 | 36 | 250 | 610 | N.A. | 39200 | 665 | 6 | 30 | 2 | 160 | 1540 | <10 | 56 | <5 | 3490 | N.A.
181947 | NT50665 | 179942-182043 [164] | 175 | 19.5 | N.A. | 51800 | 5740 | 368 | 35 | 5400 | 23.5 | 100 | 10 | 20 | 1570 | 147000 | 9340 | 40 | 24 | 20300 | 4620 | 6 | 940 | 9 | 750 | >10000 | 17000 | 4200 | 545 | 5 | 65 | 104 | 10 | 980 | <10 | 32 | <5 | 2170 | N.A.
181948 | NT50665 | 179942-182043 [164] | 252 | 22 | N.A. | 71000 | 2800 | 580 | 60 | 3100 | 22 | 100 | 12 | 40 | 973 | 88100 | 19400 | 60 | 24 | 16800 | 2910 | 6 | 720 | 11 | 700 | 7910 | N.A. | 2150 | 675 | 8 | 50 | 64 | 20 | 1640 | <10 | 50 | 5 | 1900 | N.A.
181949 | NT50665 | 179942-182043 [164] | 239 | 12.5 | N.A. | 80800 | 1000 | 612 | <5 | 1300 | 6 | 120 | 3 | 65 | 532 | 64900 | 24300 | 80 | 18 | 4780 | 1250 | 6 | 500 | 9 | 600 | 4320 | N.A. | 1100 | 285 | 12 | 50 | 22 | <5 | 2300 | <10 | 104 | <5 | 591 | N.A.
181950 | NT50665 | 179942-182043 [164] | 240 | 16.5 | N.A. | 82700 | 710 | 570 | <5 | 1300 | 4.5 | 120 | 3 | 65 | 546 | 65000 | 23900 | 80 | 19 | 4930 | 1280 | 6 | 480 | 10 | 550 | 3750 | N.A. | 900 | 245 | 12 | 50 | 23 | <5 | 2510 | <10 | 103 | 5 | 558 | N.A.
181952 | NT50665 | 179942-182043 [164] | 251 | >500 | 680 | 97300 | 1220 | 850 | <5 | 750 | 3.5 | 160 | 2 | 55 | 648 | 47900 | 31900 | 100 | 23 | 5160 | 592 | 2 | 640 | 9 | 1200 | 7190 | N.A. | 1450 | 260 | 14 | 60 | 30 | <5 | 2600 | <10 | 77 | 5 | 515 | N.A.
181953 | NT50665 | 179942-182043 [164] | 128 | >500 | 880 | 71000 | 3830 | 464 | 20 | 1500 | 25.5 | 120 | 3 | 60 | 1780 | 103000 | 17000 | 80 | 16 | 3630 | 956 | 4 | 360 | 11 | 750 | >10000 | 13500 | 3250 | 1140 | 9 | 145 | 22 | <5 | 1600 | <10 | 43 | <5 | 919 | N.A.
181954 | NT50665 | 179942-182043 [164] | 243 | 258 | N.A. | 24500 | 4290 | 108 | 135 | 550 | 40.5 | 40 | <1 | 15 | 1140 | 74400 | 3820 | 20 | 5 | 1020 | 141 | <2 | 100 | 6 | 200 | >10000 | 14500 | 3600 | 2560 | 2 | 130 | 6 | <5 | 430 | <10 | 11 | <5 | 554 | N.A.
181955 | NT50665 | 179942-182043 [164] | 227 | 64 | N.A. | 37400 | 7830 | 550 | 35 | 250 | 10.5 | 80 | 1 | 20 | 2120 | 65900 | 13200 | 40 | 7 | 1890 | 107 | <2 | 360 | 6 | 200 | >10000 | 21000 | 4750 | 895 | 3 | 105 | 8 | <5 | 760 | <10 | 15 | <5 | 1000 | N.A.
182019 | NT50665 | 179942-182043 [164] | 83.5 | 16.5 | N.A. | 56300 | 3400 | 48 | 155 | 1000 | 90.5 | 60 | 13 | 30 | 470 | 96800 | 6640 | 20 | 54 | 76600 | 7190 | 2 | 120 | 10 | 200 | 725 | N.A. | 68700 | 190 | 6 | 20 | 5 | 45 | 1450 | <10 | 36 | <5 | 12600 | N.A.
182020 | NT50665 | 179942-182043 [164] | 189 | 18 | N.A. | 5700 | 8060 | <2 | 80 | 1000 | 150 | <20 | 15 | 15 | 3780 | 347000 | 100 | <20 | 3 | 16400 | 6150 | <2 | 60 | 20 | 100 | 1250 | N.A. | >100000 | 650 | <1 | 20 | 2 | 10 | 80 | <10 | 5 | <5 | >20000 | 22000
182021 | NT50665 | 179942-182043 [164] | 121 | 54.5 | N.A. | 23000 | >10000 | <2 | 500 | 2550 | 444 | <20 | 13 | 20 | 2610 | 231000 | 200 | <20 | 9 | 61800 | 10500 | 4 | 80 | 13 | 100 | 5180 | N.A. | >100000 | 1030 | 2 | 50 | 3 | 70 | 435 | <10 | 17 | <5 | >20000 | 74000
182022 | NT50665 | 179942-182043 [164] | 106 | 28.5 | N.A. | 31300 | 8760 | 12 | 700 | 95900 | 101 | <20 | 4 | 15 | 567 | 61400 | 520 | <20 | 13 | 120000 | 16500 | 4 | 140 | 6 | 100 | 6220 | N.A. | 44000 | 1390 | 3 | 30 | 107 | 70 | 425 | 10 | 22 | <5 | 15700 | N.A.
182041 | NT50665 | 179942-182043 [164] | 90.5 | 2.5 | N.A. | 53300 | 3830 | 26 | 220 | 58200 | 118 | <20 | <1 | 20 | 86 | 28500 | 4520 | <20 | 38 | 159000 | 4250 | 4 | 220 | 3 | 400 | 195 | N.A. | 12500 | 85 | 4 | 25 | 36 | 35 | 800 | <10 | 29 | <5 | 15600 | N.A.
182042 | NT50665 | 179942-182043 [164] | 113 | 1 | N.A. | 24900 | 1870 | 10 | 45 | 137000 | 3.5 | <20 | <1 | 15 | 27 | 22000 | 1140 | <20 | 12 | 124000 | 9040 | <2 | 100 | 2 | 200 | 95 | N.A. | 1850 | 45 | 2 | <5 | 112 | 10 | 400 | <10 | 16 | <5 | 496 | N.A.
182043 | NT50665 | 179942-182043 [164] | 94.9 | 1 | N.A. | 39800 | 4780 | 26 | 55 | 73600 | 73 | <20 | <1 | 15 | 67 | 24600 | 5960 | <20 | 22 | 125000 | 5080 | 6 | 240 | 3 | 350 | 85 | N.A. | 8850 | 50 | 3 | 10 | 58 | 15 | 965 | <10 | 29 | <5 | 9730 | N.A.