## NT50666_CSV_Report_1
IDENT | Job number | Project code | Wet Wt | Ag | Ag | Al | As | Ba | Bi | Ca | Cd | Ce | Co | Cr | Cu | Fe | K | La | Li | Mg | Mn | Mo | Na | Ni | P | Pb | Pb | S | Sb | Sc | Sn | Sr | Te | Ti | Tl | V | W | Zn | Zn
UNITS |  |  | g | ppm | ppm | ppm | ppm | ppm | ppm | ppm | ppm | ppm | ppm | ppm | ppm | ppm | ppm | ppm | ppm | ppm | ppm | ppm | ppm | ppm | ppm | ppm | ppm | ppm | ppm | ppm | ppm | ppm | ppm | ppm | ppm | ppm | ppm | ppm | ppm
SCHEME |  |  |  | G400 | G400 | G400 | G400 | G400 | G400 | G400 | G400 | G400 | G400 | G400 | G400 | G400 | G400 | G400 | G400 | G400 | G400 | G400 | G400 | G400 | G400 | G400 | G400 | G400 | G400 | G400 | G400 | G400 | G400 | G400 | G400 | G400 | G400 | G400 | G400
179941 | NT50666 | 182044-D8082 | 108 | 10.5 | N.A. | 48200 | >10000 | 134 | 550 | 650 | 114 | 80 | 75 | 55 | 643 | 184000 | 3160 | 40 | 51 | 57100 | 2150 | 10 | 100 | 43 | 250 | 415 | N.A. | >100000 | 1170 | 5 | 35 | 4 | 145 | 420 | <10 | 33 | <5 | 17600 | N.A.
182044 | NT50666 | 182044-D8082 | 92.2 | 5 | N.A. | 48700 | 5370 | 44 | 55 | 30100 | 110 | <20 | 4 | 20 | 516 | 32800 | 8940 | <20 | 52 | 153000 | 1890 | 4 | 260 | 13 | 250 | 2920 | N.A. | 18100 | 430 | 4 | 15 | 18 | 15 | 1150 | <10 | 31 | 10 | 16200 | N.A.
182088 | NT50666 | 182044-D8082 | 114 | 4.5 | N.A. | 81000 | 60 | 1280 | <5 | 150 | 4 | 160 | 6 | 10 | 294 | 21300 | 39600 | 60 | 24 | 9120 | 726 | <2 | 700 | 12 | 100 | 230 | N.A. | 100 | 10 | 6 | 20 | 8 | <5 | 1240 | <10 | 15 | 5 | 1260 | N.A.
182089 | NT50666 | 182044-D8082 | 103 | 39.5 | N.A. | 68400 | 230 | 856 | <5 | 150 | 6 | 100 | 8 | 40 | 836 | 38400 | 28500 | 40 | 20 | 6830 | 1050 | 4 | 540 | 19 | 350 | 1400 | N.A. | 150 | 30 | 11 | 15 | 12 | <5 | 1680 | <10 | 62 | <5 | 1330 | N.A.
182090 | NT50666 | 182044-D8082 | 90.5 | 10 | N.A. | 81500 | 620 | 810 | <5 | 150 | 5.5 | 80 | 4 | 65 | 545 | 41800 | 26200 | 40 | 20 | 4380 | 870 | 4 | 420 | 7 | 200 | 1510 | N.A. | 250 | 60 | 16 | 15 | 13 | <5 | 2320 | <10 | 106 | <5 | 569 | N.A.
182091 | NT50666 | 182044-D8082 | 98.4 | 74.5 | N.A. | 66700 | 1690 | 870 | <5 | 100 | 9 | 100 | <1 | 60 | 529 | 31000 | 23300 | 60 | 17 | 3320 | 177 | 4 | 440 | 7 | 700 | 6450 | N.A. | 1550 | 180 | 12 | 25 | 15 | <5 | 1950 | <10 | 84 | 5 | 357 | N.A.
182092 | NT50666 | 182044-D8082 | 101 | 69.5 | N.A. | 63000 | 1510 | 926 | <5 | 100 | 5.5 | 100 | <1 | 85 | 541 | 21500 | 28100 | 40 | 16 | 3800 | 174 | 4 | 520 | 5 | 350 | 4950 | N.A. | 1550 | 200 | 11 | 40 | 11 | <5 | 1770 | <10 | 60 | <5 | 237 | N.A.
182112 | NT50666 | 182044-D8082 | 96.9 | 1 | N.A. | 75500 | 120 | 482 | <5 | 600 | 14.5 | 100 | 4 | 40 | 355 | 83000 | 18600 | 40 | 70 | 45400 | 3670 | <2 | 360 | 21 | 300 | 180 | N.A. | 28300 | 25 | 10 | 35 | 8 | <5 | 1780 | <10 | 55 | 10 | 2110 | N.A.
182113 | NT50666 | 182044-D8082 | 119 | 7.5 | N.A. | 64200 | 580 | 18 | 10 | 450 | 59.5 | 80 | 10 | 35 | 468 | 109000 | 2480 | 40 | 85 | 66100 | 6160 | <2 | 40 | 15 | 250 | 810 | N.A. | 40100 | 40 | 8 | 5 | 2 | <5 | 1020 | <10 | 46 | 5 | 9880 | N.A.
182114 | NT50666 | 182044-D8082 | 125 | 41.5 | N.A. | 56000 | >10000 | 18 | 65 | 2650 | 93 | 80 | 78 | 35 | 376 | 111000 | 2640 | 40 | 67 | 58400 | 20100 | 2 | 40 | 15 | 300 | 4070 | N.A. | 48600 | 325 | 7 | 15 | 2 | 20 | 760 | <10 | 38 | <5 | 16200 | N.A.
182115 | NT50666 | 182044-D8082 | 114 | 2.5 | N.A. | 68400 | 770 | 166 | <5 | 4800 | 30.5 | 120 | 10 | 40 | 188 | 70600 | 9060 | 60 | 63 | 49700 | 11000 | <2 | 4180 | 20 | 350 | 275 | N.A. | 18200 | 25 | 9 | 10 | 68 | <5 | 1240 | <10 | 47 | 5 | 5350 | N.A.
182116 | NT50666 | 182044-D8082 | 109 | <0.5 | N.A. | 73200 | 100 | 884 | <5 | 700 | 3.5 | 100 | 13 | 45 | 124 | 54100 | 27600 | 40 | 43 | 23000 | 2080 | <2 | 640 | 28 | 300 | 100 | N.A. | 19100 | 10 | 10 | 40 | 15 | <5 | 1760 | <10 | 52 | 10 | 516 | N.A.
182117 | NT50666 | 182044-D8082 | 118 | <0.5 | N.A. | 71500 | 140 | 806 | <5 | 600 | 3.5 | 100 | 11 | 45 | 95 | 43200 | 27400 | 40 | 38 | 20900 | 1900 | 2 | 620 | 25 | 300 | 110 | N.A. | 12900 | 10 | 10 | 30 | 14 | <5 | 1730 | <10 | 51 | 5 | 954 | N.A.
182130 | NT50666 | 182044-D8082 | 113 | 4 | N.A. | 44700 | >10000 | 48 | 110 | 750 | 34.5 | 80 | 20 | 10 | 1660 | 115000 | 3560 | 40 | 40 | 68500 | 2840 | 2 | 220 | 12 | 200 | 215 | N.A. | 74400 | 555 | 3 | 20 | 5 | 35 | 770 | <10 | 10 | <5 | 9680 | N.A.
182131 | NT50666 | 182044-D8082 | 101 | 3.5 | N.A. | 44000 | >10000 | 22 | 195 | 47100 | 64.5 | 60 | 11 | 10 | 625 | 89200 | 1040 | 40 | 34 | 114000 | 5370 | 14 | 500 | 16 | 500 | 140 | N.A. | 45900 | 340 | 3 | 25 | 16 | 115 | 790 | <10 | 25 | <5 | 11000 | N.A.
182132 | NT50666 | 182044-D8082 | 89.6 | 3 | N.A. | 9100 | 2400 | 8 | 115 | 115000 | 23 | <20 | 3 | 5 | 438 | 52400 | 280 | <20 | 15 | 132000 | 8710 | 2 | 380 | 10 | 250 | 125 | N.A. | 29400 | 110 | <1 | <5 | 62 | 45 | 185 | <10 | 6 | <5 | 3640 | N.A.
182133 | NT50666 | 182044-D8082 | 95.3 | 4.5 | N.A. | 11400 | 3000 | 8 | 155 | 84000 | 69 | <20 | 10 | <5 | 563 | 45000 | 340 | <20 | 16 | 136000 | 6480 | 2 | 300 | 9 | 150 | 500 | N.A. | 33900 | 220 | <1 | <5 | 66 | 35 | 185 | <10 | 6 | <5 | 10600 | N.A.
182134 | NT50666 | 182044-D8082 | 99.7 | 3 | N.A. | 12200 | 2340 | 8 | 130 | 137000 | 24 | <20 | 4 | 5 | 111 | 25400 | 200 | <20 | 12 | 136000 | 6470 | 2 | 260 | 9 | 150 | 205 | N.A. | 7150 | 150 | <1 | <5 | 129 | 20 | 220 | <10 | 6 | <5 | 4120 | N.A.
182135 | NT50666 | 182044-D8082 | 67.3 | 8 | N.A. | 27000 | 4920 | 4 | 360 | 9400 | 40.5 | <20 | 10 | 10 | 42 | 24400 | 240 | <20 | 46 | 171000 | 1390 | 4 | 320 | 14 | 150 | 425 | N.A. | 5750 | 265 | 2 | 25 | 2 | 55 | 455 | <10 | 15 | 5 | 6370 | N.A.
182136 | NT50666 | 182044-D8082 | 102 | 9.5 | N.A. | 21000 | >10000 | 6 | 475 | 99800 | 27 | <20 | 9 | 10 | 38 | 52100 | 220 | <20 | 30 | 141000 | 6210 | 6 | 220 | 20 | 200 | 480 | N.A. | 20900 | 420 | 2 | <5 | 83 | 110 | 310 | <10 | 15 | <5 | 4370 | N.A.
182137 | NT50666 | 182044-D8082 | 121 | 3 | N.A. | 17100 | >10000 | 4 | 155 | 133000 | 23.5 | 20 | 9 | 10 | 17 | 52800 | 100 | <20 | 15 | 127000 | 7200 | 4 | 140 | 19 | 150 | 130 | N.A. | 23200 | 315 | 2 | <5 | 120 | 60 | 330 | <10 | 12 | <5 | 3610 | N.A.
182138 | NT50666 | 182044-D8082 | 119 | 13 | N.A. | 49300 | >10000 | 4 | 780 | 46100 | 60.5 | 40 | 12 | 40 | 58 | 75800 | 160 | <20 | 22 | 140000 | 3800 | 6 | 120 | 33 | 250 | 690 | N.A. | 35700 | 640 | 6 | 10 | 18 | 135 | 1070 | <10 | 48 | 10 | 9880 | N.A.
182159 | NT50666 | 182044-D8082 | 336 | 4 | N.A. | 72400 | 140 | 1190 | <5 | 150 | 4 | 140 | 5 | 10 | 55 | 19100 | 34200 | 60 | 28 | 10500 | 697 | <2 | 620 | 13 | 200 | 845 | N.A. | <50 | 25 | 5 | 5 | 9 | <5 | 1180 | <10 | 17 | 5 | 1640 | N.A.
182160 | NT50666 | 182044-D8082 | 342 | 32.5 | N.A. | 62800 | 410 | 774 | <5 | 200 | 6.5 | 100 | 8 | 20 | 252 | 26700 | 25300 | 60 | 25 | 7560 | 1250 | 2 | 440 | 18 | 500 | 2950 | N.A. | 50 | 80 | 5 | 5 | 9 | <5 | 1020 | <10 | 20 | <5 | 1700 | N.A.
182161 | NT50666 | 182044-D8082 | 267 | 89.5 | N.A. | 70200 | 730 | 688 | <5 | 150 | 6.5 | 80 | 6 | 60 | 762 | 36800 | 23200 | 40 | 24 | 7380 | 1120 | 4 | 420 | 27 | 400 | 3090 | N.A. | 200 | 75 | 13 | 10 | 13 | <5 | 1940 | <10 | 83 | 5 | 2170 | N.A.
182162 | NT50666 | 182044-D8082 | 295 | 65.5 | N.A. | 77000 | 840 | 812 | <5 | 600 | 8 | 80 | 3 | 65 | 443 | 40400 | 24900 | 40 | 22 | 4990 | 1120 | 4 | 420 | 13 | 650 | 4670 | N.A. | 550 | 95 | 14 | 10 | 14 | <5 | 2180 | <10 | 91 | <5 | 925 | N.A.
182163 | NT50666 | 182044-D8082 | 265 | 99.5 | N.A. | 60300 | 770 | 554 | <5 | 350 | 17 | 80 | 7 | 60 | 602 | 37700 | 17000 | 40 | 20 | 2670 | 965 | 4 | 340 | 20 | 400 | 3250 | N.A. | 4100 | 60 | 9 | 15 | 13 | <5 | 1470 | <10 | 64 | 10 | 484 | N.A.
182172 | NT50666 | 182044-D8082 | 284 | 2.5 | N.A. | 66800 | 370 | 648 | <5 | 600 | 6.5 | 100 | 13 | 55 | 584 | 55800 | 23300 | 40 | 20 | 6600 | 1290 | 4 | 380 | 34 | 400 | 1640 | N.A. | 100 | 65 | 12 | 10 | 10 | <5 | 1950 | <10 | 81 | <5 | 2780 | N.A.
182173 | NT50666 | 182044-D8082 | 210 | 17 | N.A. | 78200 | 340 | 552 | <5 | 200 | 6 | 120 | 16 | 50 | 1180 | 58300 | 20600 | 80 | 19 | 5170 | 2480 | 4 | 320 | 31 | 1050 | 5060 | N.A. | 250 | 80 | 12 | 10 | 18 | <5 | 2110 | <10 | 81 | <5 | 2090 | N.A.
182174 | NT50666 | 182044-D8082 | 269 | 50 | N.A. | 81900 | 260 | 1200 | <5 | 100 | 2 | 100 | 4 | 55 | 436 | 26800 | 37600 | 40 | 20 | 5110 | 896 | 4 | 720 | 5 | 400 | 1440 | N.A. | 250 | 55 | 13 | 55 | 14 | <5 | 2260 | <10 | 79 | 10 | 163 | N.A.
182175 | NT50666 | 182044-D8082 | 266 | 40 | N.A. | 80300 | 330 | 1000 | <5 | 150 | 3 | 100 | 6 | 55 | 654 | 35000 | 32700 | 60 | 21 | 5020 | 1240 | 4 | 620 | 9 | 600 | 2260 | N.A. | 250 | 70 | 13 | 45 | 16 | <5 | 2290 | <10 | 84 | 5 | 507 | N.A.
182177 | NT50666 | 182044-D8082 | 169 | 237 | N.A. | 62700 | 2310 | 468 | <5 | 150 | 6.5 | 100 | 2 | 60 | 1490 | 83200 | 17200 | 40 | 12 | 2680 | 386 | 4 | 260 | 7 | 700 | 9440 | N.A. | 2200 | 580 | 8 | 125 | 15 | <5 | 1260 | <10 | 40 | <5 | 654 | N.A.
182178 | NT50666 | 182044-D8082 | 220 | 84 | N.A. | 20700 | 4740 | 354 | 15 | 200 | 22.5 | 60 | 1 | 30 | 899 | 45900 | 7560 | 20 | 4 | 1050 | 134 | 2 | 200 | 8 | 300 | >10000 | 13000 | 3250 | 2600 | 2 | 95 | 13 | <5 | 475 | <10 | 11 | <5 | 294 | N.A.
182214 | NT50666 | 182044-D8082 | 167 | 13.5 | N.A. | 3300 | 20 | 10 | 160 | 1150 | 142 | <20 | 11 | 60 | 2800 | 354000 | 460 | <20 | 1 | 4530 | 571 | 10 | 80 | 57 | <50 | 785 | N.A. | >100000 | 455 | <1 | 25 | 3 | 10 | 85 | <10 | 5 | 10 | 17200 | N.A.
182215 | NT50666 | 182044-D8082 | 315 | 1.5 | N.A. | 55500 | 110 | 18 | 40 | 250 | 29.5 | 120 | 3 | 15 | 606 | 71100 | 4380 | 60 | 57 | 58800 | 1910 | 2 | 100 | 9 | 150 | 265 | N.A. | 39900 | 125 | 4 | 15 | 7 | <5 | 1200 | <10 | 19 | 5 | 4400 | N.A.
182216 | NT50666 | 182044-D8082 | 278 | 2.5 | N.A. | 59800 | >10000 | 10 | 105 | 650 | 29.5 | 120 | 29 | 25 | 240 | 90800 | 1260 | 60 | 65 | 74300 | 3110 | 4 | 60 | 12 | 250 | 215 | N.A. | 26700 | 370 | 5 | 15 | 4 | 55 | 1300 | <10 | 22 | 5 | 7240 | N.A.
182217 | NT50666 | 182044-D8082 | 171 | 8 | N.A. | 75500 | >10000 | 6 | 545 | 750 | 122 | 40 | 31 | 20 | 620 | 95100 | 320 | <20 | 25 | 138000 | 2820 | 10 | 60 | 16 | 250 | 575 | N.A. | 52100 | 805 | 7 | 35 | 2 | 200 | 1190 | <10 | 43 | <5 | 19700 | N.A.
182218 | NT50666 | 182044-D8082 | 258 | 19 | N.A. | 52000 | 8660 | 4 | 565 | 37300 | 66 | 40 | 8 | 20 | 225 | 94100 | 100 | <20 | 21 | 135000 | 10500 | 6 | 100 | 17 | 200 | 925 | N.A. | 17100 | 760 | 4 | 35 | 21 | 95 | 615 | <10 | 31 | 5 | 18900 | N.A.
182219 | NT50666 | 182044-D8082 | 276 | 24.5 | N.A. | 61000 | >10000 | 2 | 1000 | 70200 | 82 | 40 | 11 | 25 | 144 | 42800 | 80 | <20 | 22 | 160000 | 5520 | 6 | 60 | 20 | 250 | 965 | N.A. | 15300 | 835 | 5 | 20 | 54 | 155 | 855 | <10 | 37 | <5 | 14100 | N.A.
182220 | NT50666 | 182044-D8082 | 181 | 24 | N.A. | 56600 | >10000 | 4 | 935 | 70300 | 31.5 | 60 | 17 | 25 | 94 | 47500 | 140 | 20 | 16 | 148000 | 5420 | 8 | 60 | 45 | 350 | 940 | N.A. | 14500 | 1800 | 5 | 15 | 52 | 135 | 880 | <10 | 38 | <5 | 5480 | N.A.
182238 | NT50666 | 182044-D8082 | 205 | 10.5 | N.A. | 85800 | 330 | 880 | <5 | 400 | 3.5 | 100 | 3 | 60 | 446 | 52800 | 27700 | 40 | 22 | 4640 | 829 | 4 | 440 | 6 | 200 | 1480 | N.A. | 250 | 35 | 16 | 20 | 12 | <5 | 2400 | <10 | 101 | 10 | 397 | N.A.
182239 | NT50666 | 182044-D8082 | 241 | 164 | N.A. | 57500 | 910 | 374 | <5 | 500 | 7 | 80 | 2 | 40 | 836 | 63100 | 14500 | 40 | 14 | 3050 | 574 | 4 | 180 | 6 | 600 | 3490 | N.A. | 750 | 100 | 8 | 30 | 19 | <5 | 1520 | <10 | 58 | <5 | 428 | N.A.
182240 | NT50666 | 182044-D8082 | 342 | <0.5 | N.A. | 1350 | 10 | 18 | <5 | 400 | <0.5 | <20 | 2 | 110 | 29 | 18300 | 320 | <20 | <1 | 490 | 141 | <2 | 40 | 4 | 50 | 15 | N.A. | 100 | <5 | <1 | <5 | 2 | <5 | 155 | <10 | 5 | <5 | 11 | N.A.
182241 | NT50666 | 182044-D8082 | 183 | 39.5 | N.A. | 77800 | 1180 | 954 | <5 | 350 | 11.5 | 100 | 2 | 105 | 542 | 32500 | 31500 | 40 | 23 | 4860 | 727 | 4 | 600 | 8 | 450 | 3630 | N.A. | 1250 | 125 | 14 | 75 | 15 | <5 | 2040 | <10 | 84 | 5 | 386 | N.A.
182242 | NT50666 | 182044-D8082 | 252 | 44.5 | N.A. | 70400 | 1550 | 696 | <5 | 200 | 15 | 80 | 2 | 115 | 647 | 34300 | 27300 | 40 | 21 | 4210 | 911 | 4 | 420 | 8 | 500 | 4880 | N.A. | 1150 | 125 | 13 | 55 | 14 | <5 | 1790 | <10 | 77 | 5 | 471 | N.A.
182265 | NT50666 | 182044-D8082 | 286 | 31 | N.A. | 71100 | 520 | 1100 | <5 | 50 | 1.5 | 100 | <1 | 40 | 255 | 24500 | 30200 | 40 | 19 | 4250 | 151 | 4 | 560 | 6 | 300 | 3160 | N.A. | 650 | 110 | 10 | 35 | 8 | <5 | 1700 | <10 | 58 | <5 | 333 | N.A.
182266 | NT50666 | 182044-D8082 | 278 | 19.5 | N.A. | 79600 | 1290 | 1140 | <5 | 100 | 2 | 80 | <1 | 70 | 282 | 38700 | 34300 | 40 | 20 | 4730 | 194 | 4 | 620 | 6 | 400 | 6760 | N.A. | 1000 | 365 | 16 | 45 | 11 | <5 | 2340 | <10 | 109 | 10 | 404 | N.A.
182267 | NT50666 | 182044-D8082 | 294 | 63.5 | N.A. | 83000 | 480 | 914 | <5 | 150 | 1.5 | 100 | <1 | 75 | 617 | 40400 | 31700 | 40 | 22 | 5070 | 796 | 6 | 640 | 9 | 600 | 7210 | N.A. | 1950 | 195 | 15 | 90 | 13 | <5 | 2160 | <10 | 110 | 5 | 272 | N.A.
182268 | NT50666 | 182044-D8082 | 248 | >500 | 560 | 57400 | 4400 | 556 | 10 | 350 | 34 | 80 | 1 | 145 | 2660 | 45400 | 20700 | 40 | 12 | 2800 | 1840 | 6 | 400 | 6 | 300 | >10000 | 55000 | 7300 | 4130 | 9 | 300 | 7 | <5 | 1220 | <10 | 49 | 5 | 888 | N.A.
182291 | NT50666 | 182044-D8082 | 312 | 173 | N.A. | 44400 | 4140 | 398 | <5 | 100 | 23 | 60 | 2 | 55 | 1110 | 84500 | 12900 | 40 | 12 | 1880 | 248 | 4 | 320 | 8 | 650 | >10000 | 15000 | 3600 | 950 | 7 | 25 | 14 | <5 | 970 | <10 | 49 | <5 | 1040 | N.A.
182292 | NT50666 | 182044-D8082 | 261 | 132 | N.A. | 37200 | >10000 | 346 | 5 | 100 | 27 | 60 | 3 | 85 | 2040 | 98800 | 13600 | 40 | 10 | 1770 | 271 | 6 | 460 | 6 | 650 | >10000 | 62000 | 14900 | 2760 | 5 | 45 | 14 | <5 | 680 | <10 | 34 | 5 | 1390 | N.A.
182293 | NT50666 | 182044-D8082 | 286 | 57 | N.A. | 64700 | 2950 | 1110 | 5 | 50 | 7 | 100 | <1 | 25 | 588 | 39500 | 32100 | 40 | 19 | 4060 | 161 | 4 | 680 | 2 | 350 | >10000 | 11500 | 3150 | 430 | 8 | 175 | 12 | <5 | 1310 | <10 | 35 | <5 | 536 | N.A.
182294 | NT50666 | 182044-D8082 | 289 | 73 | N.A. | 57600 | 1710 | 926 | 5 | 50 | 5.5 | 80 | 1 | 25 | 338 | 26100 | 25600 | 40 | 16 | 3430 | 199 | 4 | 540 | 3 | 300 | 6910 | N.A. | 1650 | 345 | 7 | 135 | 11 | <5 | 1110 | <10 | 32 | 5 | 380 | N.A.
182295 | NT50666 | 182044-D8082 | 280 | 31 | N.A. | 36600 | 810 | 456 | <5 | 50 | 3.5 | 60 | 2 | 25 | 364 | 24400 | 13000 | 20 | 10 | 1950 | 221 | 4 | 280 | 5 | 150 | 3240 | N.A. | 1200 | 135 | 3 | 50 | 6 | <5 | 615 | <10 | 16 | <5 | 239 | N.A.
182296 | NT50666 | 182044-D8082 | 323 | 10.5 | N.A. | 51000 | 300 | 822 | <5 | 100 | 133 | 80 | 5 | 45 | 188 | 21500 | 22100 | 40 | 18 | 4770 | 212 | 4 | 440 | 9 | 150 | 2840 | N.A. | 5050 | 110 | 5 | 50 | 7 | <5 | 900 | <10 | 24 | <5 | 1140 | N.A.
182297 | NT50666 | 182044-D8082 | 298 | 13 | N.A. | 47900 | 340 | 840 | <5 | 150 | 385 | 80 | 8 | 50 | 266 | 21300 | 24700 | 40 | 21 | 6110 | 720 | 2 | 1440 | 15 | 800 | 3620 | N.A. | 14200 | 100 | 5 | 45 | 7 | <5 | 895 | <10 | 25 | <5 | 1750 | N.A.
182298 | NT50666 | 182044-D8082 | 297 | 31 | N.A. | 64100 | 240 | 1020 | <5 | 100 | 342 | 120 | 9 | 50 | 202 | 30600 | 29400 | 60 | 29 | 9600 | 668 | 4 | 680 | 21 | 350 | 2910 | N.A. | 13000 | 85 | 6 | 50 | 10 | <5 | 1150 | <10 | 30 | 5 | 1180 | N.A.
182308 | NT50666 | 182044-D8082 | 302 | 23 | N.A. | 57100 | 220 | 1210 | <5 | 950 | 21 | 100 | 4 | 20 | 156 | 26200 | 26000 | 40 | 27 | 7760 | 3350 | <2 | 480 | 8 | 250 | 2290 | N.A. | 13300 | 45 | 4 | 20 | 7 | <5 | 995 | <10 | 17 | 5 | 3900 | N.A.
182309 | NT50666 | 182044-D8082 | 281 | 24.5 | N.A. | 41600 | 460 | 576 | <5 | 1600 | 32.5 | 80 | 4 | 25 | 169 | 30600 | 16300 | 40 | 21 | 7730 | 7560 | 2 | 480 | 10 | 200 | 3280 | N.A. | 14000 | 45 | 3 | 15 | 8 | <5 | 700 | <10 | 12 | 10 | 6820 | N.A.
182310 | NT50666 | 182044-D8082 | 284 | <0.5 | N.A. | 1500 | <10 | 20 | <5 | 450 | 0.5 | <20 | 1 | 20 | 30 | 12300 | 460 | <20 | <1 | 350 | 160 | <2 | 40 | 3 | 100 | 15 | N.A. | 350 | <5 | <1 | <5 | 2 | <5 | 120 | <10 | 4 | <5 | 47 | N.A.
182311 | NT50666 | 182044-D8082 | 291 | 44.5 | N.A. | 44100 | 950 | 592 | <5 | 900 | 44.5 | 80 | 5 | 15 | 247 | 37600 | 17200 | 40 | 29 | 10200 | 4860 | 2 | 300 | 9 | 200 | 6360 | N.A. | 20900 | 80 | 3 | 25 | 6 | <5 | 700 | <10 | 11 | 5 | 8800 | N.A.
182498 | NT50666 | 182044-D8082 | 127 | 65 | N.A. | 45500 | 5050 | 114 | 80 | 17400 | 146 | 60 | 19 | 95 | 909 | 115000 | 15300 | 20 | 32 | 18300 | 1230 | 12 | 8020 | 54 | 150 | 6170 | N.A. | 72800 | 205 | 6 | 30 | 135 | 20 | 850 | <10 | 59 | 5 | >20000 | 23400
182499 | NT50666 | 182044-D8082 | 109 | 43 | N.A. | 8450 | 4250 | 4 | 70 | 127000 | 91 | <20 | 15 | 15 | 326 | 76300 | 340 | <20 | 13 | 102000 | 9670 | 12 | 200 | 28 | 200 | 2590 | N.A. | 66100 | 130 | <1 | 30 | 74 | 15 | 160 | <10 | 12 | <5 | 14400 | N.A.
182502 | NT50666 | 182044-D8082 | 115 | 71 | N.A. | 6450 | 2830 | 8 | 160 | 154000 | 104 | <20 | 10 | 10 | 91 | 40200 | 1000 | <20 | 12 | 111000 | 16200 | 4 | 260 | 11 | 150 | 4010 | N.A. | 22200 | 55 | <1 | 10 | 79 | 25 | 135 | <10 | 6 | <5 | 13900 | N.A.
182503 | NT50666 | 182044-D8082 | 97.6 | 67 | N.A. | 16600 | 1710 | 20 | 150 | 134000 | 64.5 | <20 | 5 | 10 | 173 | 42500 | 4300 | <20 | 26 | 109000 | 12900 | 4 | 320 | 9 | 200 | 3780 | N.A. | 19200 | 40 | 1 | 10 | 65 | 40 | 325 | <10 | 10 | 5 | 10600 | N.A.
182504 | NT50666 | 182044-D8082 | 106 | 51 | N.A. | 26300 | 5450 | 64 | 80 | 69900 | 78.5 | <20 | 6 | 20 | 52 | 30500 | 18700 | <20 | 51 | 127000 | 10400 | <2 | 240 | 10 | 350 | 2930 | N.A. | 14800 | 90 | 3 | 5 | 108 | 30 | 710 | <10 | 27 | <5 | 14100 | N.A.
182505 | NT50666 | 182044-D8082 | 101 | 27.5 | N.A. | 38800 | 260 | 64 | 65 | 86500 | 26.5 | 40 | 3 | 20 | 28 | 22700 | 17300 | <20 | 71 | 149000 | 9890 | 2 | 200 | 11 | 650 | 1450 | N.A. | 5750 | 55 | 5 | 5 | 145 | 25 | 800 | <10 | 34 | <5 | 5170 | N.A.
180573S | NT50666 | 182044-D8082 | 151 | 143 | N.A. | 4450 | 260 | 46 | 20 | 6300 | 471 | <20 | 139 | 25 | >20000 | 206000 | 1340 | <20 | <1 | 2270 | 708 | <2 | 620 | 18 | 100 | >10000 | 14000 | >100000 | 100 | 1 | 240 | 7 | <5 | 285 | 10 | 8 | 5 | >20000 | 235000
180579S | NT50666 | 182044-D8082 | 330 | <0.5 | N.A. | 20900 | <10 | 94 | <5 | 100 | 0.5 | <20 | 1 | 20 | 13 | 16400 | 5200 | <20 | 3 | 680 | 55 | <2 | 140 | 6 | 50 | 30 | N.A. | 150 | <5 | 3 | <5 | 7 | <5 | 520 | <10 | 21 | <5 | 66 | N.A.
180583S | NT50666 | 182044-D8082 | 146 | 3 | N.A. | 50000 | 750 | 260 | <5 | 51100 | 3.5 | 20 | 59 | 1540 | 714 | 51100 | 7140 | <20 | 27 | 23900 | 1020 | 10 | 7220 | 255 | 250 | 935 | N.A. | 8300 | 30 | 20 | <5 | 85 | <5 | 2880 | <10 | 129 | 40 | 854 | N.A.
181112S | NT50666 | 182044-D8082 | 147 | 3 | N.A. | 51700 | 770 | 262 | <5 | 51700 | 3.5 | 20 | 61 | 1510 | 716 | 52600 | 7280 | <20 | 24 | 24500 | 1070 | 10 | 7420 | 271 | 250 | 970 | N.A. | 8500 | 30 | 20 | <5 | 87 | <5 | 2910 | <10 | 133 | 40 | 878 | N.A.
181116S | NT50666 | 182044-D8082 | 512 | <0.5 | N.A. | 17700 | <10 | 84 | <5 | 100 | <0.5 | <20 | <1 | 20 | 6 | 17800 | 4620 | <20 | 2 | 580 | 71 | 2 | 140 | 7 | 100 | 25 | N.A. | 100 | <5 | 2 | <5 | 8 | <5 | 460 | <10 | 19 | <5 | 17 | N.A.
181369S | NT50666 | 182044-D8082 | 148 | 3 | N.A. | 51500 | 760 | 266 | <5 | 51100 | 3.5 | 20 | 58 | 1520 | 725 | 52100 | 7300 | <20 | 26 | 24500 | 1050 | 10 | 7420 | 264 | 250 | 955 | N.A. | 8550 | 30 | 20 | <5 | 86 | <5 | 2880 | <10 | 133 | 40 | 881 | N.A.
181636S | NT50666 | 182044-D8082 | 136 | 3.5 | N.A. | 52400 | 780 | 264 | <5 | 52000 | 3.5 | 20 | 58 | 1500 | 738 | 53300 | 7420 | <20 | 27 | 25000 | 1070 | 10 | 7540 | 271 | 250 | 970 | N.A. | 8650 | 35 | 21 | <5 | 88 | <5 | 2950 | <10 | 135 | 40 | 872 | N.A.
181639S | NT50666 | 182044-D8082 | 501 | <0.5 | N.A. | 18600 | <10 | 100 | <5 | 50 | <0.5 | <20 | 2 | 25 | 8 | 18700 | 5300 | <20 | 2 | 650 | 62 | <2 | 140 | 7 | 100 | 20 | N.A. | 200 | <5 | 3 | <5 | 8 | <5 | 520 | <10 | 21 | <5 | 21 | N.A.
181667S | NT50666 | 182044-D8082 | 137 | 8 | N.A. | 41400 | 730 | 918 | 25 | 32600 | 24 | 40 | 191 | 755 | 3030 | 88200 | 8040 | 20 | 18 | 26800 | 973 | 10 | 6580 | 2150 | 250 | 2030 | N.A. | 34600 | 30 | 14 | 5 | 97 | 5 | 2720 | <10 | 110 | 20 | 7400 | N.A.
181751S | NT50666 | 182044-D8082 | 125 | 19.5 | N.A. | 61500 | 1210 | 340 | 5 | 38000 | 78.5 | 40 | 73 | 95 | 13900 | 64700 | 13600 | <20 | 12 | 18400 | 1060 | 28 | 20400 | 81 | 550 | >10000 | 10000 | 29200 | 455 | 19 | 240 | 154 | <5 | 6250 | <10 | 154 | <5 | >20000 | 33000
181776S | NT50666 | 182044-D8082 | 126 | 212 | N.A. | 74600 | 160 | 330 | 15 | 50700 | 36.5 | 40 | 47 | 125 | 8410 | 71100 | 10700 | <20 | 18 | 23800 | 1140 | 18 | 22600 | 47 | 650 | 8420 | N.A. | 18500 | 95 | 24 | 15 | 211 | <5 | 8010 | <10 | 182 | 5 | 11800 | N.A.
181801S | NT50666 | 182044-D8082 | 125 | 3 | N.A. | 52400 | 770 | 262 | <5 | 52200 | 3.5 | 20 | 59 | 1520 | 743 | 53500 | 7380 | <20 | 27 | 24900 | 1060 | 10 | 7540 | 270 | 250 | 985 | N.A. | 8700 | 30 | 21 | <5 | 89 | <5 | 2950 | <10 | 135 | 45 | 899 | N.A.
181876S | NT50666 | 182044-D8082 | 127 | 8 | N.A. | 39300 | 700 | 944 | 20 | 30900 | 23 | 40 | 193 | 760 | 2830 | 84300 | 7660 | 20 | 17 | 25500 | 918 | 10 | 6240 | 2080 | 250 | 1910 | N.A. | 33000 | 30 | 13 | <5 | 90 | <5 | 2580 | <10 | 105 | 15 | 7360 | N.A.
181951S | NT50666 | 182044-D8082 | 126 | 19.5 | N.A. | 64600 | 1520 | 346 | 5 | 38800 | 83 | 40 | 74 | 105 | 14300 | 66100 | 14000 | <20 | 13 | 19100 | 1080 | 28 | 20800 | 87 | 550 | >10000 | 10500 | 30400 | 425 | 20 | 300 | 161 | <5 | 6440 | <10 | 157 | 5 | >20000 | 33100
182022S | NT50666 | 182044-D8082 | 147 | 153 | N.A. | 4800 | 280 | 48 | 20 | 6700 | 504 | <20 | 139 | 30 | >20000 | 222000 | 1440 | <20 | <1 | 2300 | 750 | <2 | 680 | 20 | 100 | >10000 | 14000 | >100000 | 100 | 2 | 280 | 8 | <5 | 315 | 10 | 9 | <5 | >20000 | 219000
182088S | NT50666 | 182044-D8082 | 436 | <0.5 | N.A. | 20500 | <10 | 102 | <5 | 100 | 0.5 | 20 | <1 | 30 | 15 | 17700 | 5760 | <20 | 2 | 700 | 68 | 2 | 160 | 6 | 100 | 30 | N.A. | 200 | <5 | 3 | <5 | 10 | <5 | 560 | <10 | 24 | <5 | 81 | N.A.
182090S | NT50666 | 182044-D8082 | 140 | 18 | N.A. | 62700 | 1160 | 338 | 5 | 38300 | 81 | 40 | 72 | 85 | 13800 | 65800 | 13700 | <20 | 13 | 18700 | 1090 | 26 | 20700 | 72 | 550 | >10000 | 11000 | 30200 | 440 | 19 | 240 | 155 | <5 | 6290 | <10 | 157 | <5 | >20000 | 32900
182130S | NT50666 | 182044-D8082 | 140 | 209 | N.A. | 73300 | 170 | 332 | 15 | 50200 | 36.5 | 40 | 48 | 120 | 8180 | 70600 | 10400 | <20 | 15 | 23200 | 1190 | 18 | 22200 | 44 | 650 | 8340 | N.A. | 18200 | 95 | 23 | 20 | 207 | <5 | 7910 | <10 | 181 | 10 | 12000 | N.A.
182136S | NT50666 | 182044-D8082 | 663 | <0.5 | N.A. | 20000 | <10 | 102 | <5 | 100 | <0.5 | <20 | 1 | 20 | 9 | 17200 | 5720 | <20 | 2 | 700 | 64 | 2 | 160 | 7 | 50 | 35 | N.A. | 250 | <5 | 3 | <5 | 8 | <5 | 555 | <10 | 23 | <5 | 25 | N.A.
182176S | NT50666 | 182044-D8082 | 125 | 210 | N.A. | 71100 | 170 | 336 | 15 | 48500 | 35 | 40 | 49 | 120 | 8180 | 68800 | 10100 | <20 | 15 | 22500 | 1100 | 18 | 21300 | 44 | 650 | 8220 | N.A. | 18100 | 100 | 23 | 15 | 200 | <5 | 7560 | <10 | 175 | <5 | 11700 | N.A.
182498S | NT50666 | 182044-D8082 | 146 | 147 | N.A. | 4550 | 270 | 46 | 20 | 6450 | 482 | <20 | 143 | 25 | >20000 | 208000 | 1360 | <20 | 1 | 2190 | 719 | <2 | 640 | 20 | 100 | >10000 | 14000 | >100000 | 105 | 2 | 260 | 7 | <5 | 290 | 10 | 8 | 5 | >20000 | 227000
C01738 | NT50666 | 182044-D8082 | 257 | 9.5 | N.A. | 70600 | 3760 | 966 | 335 | 250 | 44.5 | 100 | 20 | 20 | 493 | 70600 | 12900 | 40 | 31 | 16500 | 1960 | 4 | 380 | 13 | 700 | 2790 | N.A. | 1750 | 980 | 7 | 65 | 169 | 65 | 1130 | <10 | 30 | <5 | 1990 | N.A.
D7959 | NT50666 | 182044-D8082 | 433 | 8 | N.A. | 52100 | 100 | 230 | <5 | 3600 | 10.5 | 60 | 12 | 45 | 505 | 47300 | 17600 | 20 | 34 | 11100 | 1180 | <2 | 8440 | 25 | 700 | 2280 | N.A. | 26400 | 35 | 8 | 15 | 47 | <5 | 1310 | <10 | 53 | <5 | 1810 | N.A.
D7960 | NT50666 | 182044-D8082 | 378 | 38.5 | N.A. | 33800 | 9190 | 186 | 25 | 28200 | 79 | 40 | 29 | 30 | 1800 | 141000 | 12900 | <20 | 27 | 20600 | 10100 | 14 | 2820 | 19 | 350 | >10000 | 20000 | >100000 | 905 | 4 | 65 | 12 | <5 | 640 | <10 | 25 | 10 | >20000 | 20400
D7961 | NT50666 | 182044-D8082 | 529 | 85 | N.A. | 2650 | 6990 | 4 | 40 | 17800 | 216 | <20 | 9 | 20 | 5650 | 315000 | 340 | <20 | 4 | 11800 | 13600 | 30 | 80 | 20 | <50 | >10000 | 15500 | >100000 | 855 | <1 | 165 | 2 | <5 | 95 | <10 | 10 | 10 | >20000 | 41900
D7962 | NT50666 | 182044-D8082 | 83.3 | 64 | N.A. | 2100 | 5630 | 4 | 25 | 21500 | 177 | <20 | 5 | 20 | 6090 | 365000 | 360 | <20 | 2 | 11700 | 11100 | 26 | 80 | 23 | <50 | 3390 | N.A. | >100000 | 545 | <1 | 145 | 3 | <5 | 75 | <10 | 11 | <5 | >20000 | 28200
D7963 | NT50666 | 182044-D8082 | 230 | 43.5 | N.A. | 1150 | 5700 | 2 | 20 | 950 | 165 | <20 | 12 | 25 | 4950 | 377000 | 220 | <20 | <1 | 2320 | 6820 | 30 | 20 | 30 | <50 | 2340 | N.A. | >100000 | 545 | <1 | 105 | 1 | <5 | 35 | <10 | 9 | 10 | >20000 | 28900
D7964 | NT50666 | 182044-D8082 | 519 | 99 | N.A. | 3800 | 8250 | 8 | 25 | 400 | 137 | <20 | 16 | 10 | 6940 | 397000 | 1120 | <20 | 3 | 4240 | 4130 | 40 | 240 | 22 | 150 | 7470 | N.A. | >100000 | 1230 | <1 | 155 | <1 | <5 | 115 | <10 | 16 | 10 | >20000 | 24200
D7965 | NT50666 | 182044-D8082 | 572 | 239 | N.A. | 1950 | 6430 | <2 | 60 | 8950 | 597 | <20 | 8 | 5 | 6830 | 345000 | 200 | <20 | 2 | 12300 | 19600 | 18 | 60 | 16 | <50 | >10000 | 18000 | >100000 | 1080 | <1 | 200 | 23 | <5 | 50 | <10 | 7 | 5 | >20000 | 101000
D7966 | NT50666 | 182044-D8082 | 684 | 267 | N.A. | 450 | 5060 | <2 | 55 | 4550 | 620 | <20 | 6 | <5 | 5360 | 335000 | 60 | <20 | 1 | 9150 | 25500 | 2 | 40 | 14 | <50 | >10000 | 20500 | >100000 | 540 | <1 | 240 | 10 | 10 | 25 | <10 | 3 | 5 | >20000 | 101000
D7967 | NT50666 | 182044-D8082 | 617 | 176 | N.A. | 850 | 8270 | 2 | 40 | 3550 | 415 | <20 | 5 | 10 | 5460 | 359000 | 140 | <20 | 1 | 5380 | 15800 | <2 | 60 | 19 | <50 | >10000 | 10500 | >100000 | 530 | <1 | 305 | 9 | 15 | 55 | <10 | 4 | 10 | >20000 | 68500
D7968 | NT50666 | 182044-D8082 | 291 | 267 | N.A. | 7750 | >10000 | 6 | 245 | 107000 | 122 | <20 | 184 | 10 | 1980 | 130000 | 380 | <20 | 15 | 76400 | 36600 | 6 | 180 | 11 | 300 | >10000 | 18000 | 86000 | 905 | 1 | 170 | 123 | 110 | 130 | <10 | 11 | <5 | >20000 | 21600
D7969 | NT50666 | 182044-D8082 | 317 | 406 | N.A. | 1800 | 9040 | 4 | 435 | 128000 | 228 | <20 | 19 | <5 | 1300 | 115000 | 160 | <20 | 9 | 74200 | 38300 | 2 | 140 | 9 | <50 | >10000 | 22500 | 76900 | 430 | 1 | 60 | 256 | 115 | 45 | <10 | 4 | <5 | >20000 | 37900
D7970 | NT50666 | 182044-D8082 | 316 | 2 | N.A. | 83100 | 130 | 74 | <5 | 74500 | 4.5 | <20 | 61 | 105 | 150 | 90100 | 3920 | <20 | 29 | 45800 | 1910 | <2 | 15400 | 124 | 400 | 200 | N.A. | 3600 | 5 | 39 | <5 | 171 | <5 | 4690 | <10 | 226 | <5 | 543 | N.A.
D7971 | NT50666 | 182044-D8082 | 478 | 54.5 | N.A. | 3500 | 1060 | 4 | 65 | 186000 | 43.5 | <20 | 4 | <5 | 332 | 45400 | 240 | <20 | 7 | 109000 | 29900 | <2 | 80 | 8 | 50 | 3050 | N.A. | 21400 | 50 | <1 | 10 | 316 | 20 | 60 | <10 | 4 | <5 | 7080 | N.A.
D7972 | NT50666 | 182044-D8082 | 441 | 113 | N.A. | 8050 | 3230 | 14 | 145 | 174000 | 91 | <20 | 4 | 5 | 620 | 62600 | 1360 | <20 | 13 | 105000 | 27700 | 6 | 60 | 13 | 150 | 5100 | N.A. | 36100 | 115 | 1 | 20 | 395 | 50 | 175 | <10 | 9 | <5 | 14000 | N.A.
D7973 | NT50666 | 182044-D8082 | 377 | 63.5 | N.A. | 1450 | 6310 | 4 | 75 | 18800 | 213 | <20 | 11 | 10 | 3560 | 341000 | 440 | <20 | 4 | 15800 | 6110 | 4 | 60 | 20 | 50 | 2440 | N.A. | >100000 | 115 | <1 | 50 | 66 | 40 | 55 | <10 | 5 | <5 | >20000 | 34600
D7974 | NT50666 | 182044-D8082 | 397 | 76.5 | N.A. | 2700 | 4850 | 6 | 90 | 48300 | 376 | <20 | 5 | <5 | 3480 | 288000 | 660 | <20 | 8 | 35400 | 13400 | 4 | 60 | 14 | 250 | 3120 | N.A. | >100000 | 140 | <1 | 50 | 151 | 40 | 80 | <10 | 7 | <5 | >20000 | 57000
D7975 | NT50666 | 182044-D8082 | 433 | 86.5 | N.A. | 2000 | 8340 | 4 | 110 | 43000 | 314 | 20 | 10 | <5 | 4700 | 305000 | 480 | <20 | 6 | 28800 | 11600 | 8 | 40 | 15 | 150 | 3320 | N.A. | >100000 | 235 | <1 | 70 | 125 | 50 | 65 | <10 | 5 | <5 | >20000 | 50800
D7976S | NT50666 | 182044-D8082 | 125 | 147 | N.A. | 4500 | 280 | 44 | 20 | 6450 | 481 | <20 | 139 | 25 | >20000 | 211000 | 1380 | <20 | <1 | 2200 | 730 | <2 | 640 | 20 | 100 | >10000 | 14500 | >100000 | 110 | 1 | 250 | 7 | <5 | 290 | 10 | 8 | 5 | >20000 | 230000
D7977 | NT50666 | 182044-D8082 | 300 | 84.5 | N.A. | 1850 | >10000 | 4 | 85 | 18800 | 271 | <20 | 41 | 10 | 5060 | 328000 | 660 | <20 | 5 | 16000 | 8200 | 4 | 40 | 23 | 150 | 4620 | N.A. | >100000 | 160 | <1 | 35 | 76 | 35 | 70 | <10 | 4 | 5 | >20000 | 42100
D7978 | NT50666 | 182044-D8082 | 327 | 48 | N.A. | 900 | 7800 | 4 | 35 | 14800 | 469 | <20 | 6 | 10 | 3200 | 318000 | 460 | <20 | 2 | 13100 | 6740 | <2 | 60 | 19 | <50 | 2820 | N.A. | >100000 | 200 | <1 | 50 | 29 | 15 | 40 | <10 | 3 | 5 | >20000 | 64500
D7979 | NT50666 | 182044-D8082 | 249 | 48 | N.A. | 4550 | 4450 | 16 | 35 | 65400 | 268 | <20 | 4 | <5 | 3550 | 160000 | 3260 | <20 | 18 | 72100 | 14800 | <2 | 360 | 10 | 100 | 3250 | N.A. | >100000 | 225 | <1 | 80 | 26 | 15 | 105 | <10 | 3 | 5 | >20000 | 37800
D7980 | NT50666 | 182044-D8082 | 417 | 34.5 | N.A. | 3150 | 2820 | 12 | 35 | 74300 | 419 | <20 | 3 | 10 | 1710 | 118000 | 3060 | <20 | 15 | 57400 | 11600 | <2 | 160 | 8 | 100 | 1970 | N.A. | 83400 | 110 | <1 | 35 | 124 | 15 | 75 | <10 | 3 | <5 | >20000 | 60200
D7981 | NT50666 | 182044-D8082 | 393 | 29 | N.A. | 3300 | 9160 | 16 | 40 | 90600 | 430 | <20 | 9 | 5 | 2400 | 168000 | 3380 | <20 | 11 | 62800 | 13000 | <2 | 120 | 10 | 100 | 1090 | N.A. | >100000 | 170 | <1 | 30 | 174 | 20 | 75 | <10 | 4 | <5 | >20000 | 61700
D7982 | NT50666 | 182044-D8082 | 252 | 51 | N.A. | 15200 | 360 | 66 | 75 | 103000 | 57 | <20 | <1 | 10 | 337 | 73100 | 16700 | <20 | 46 | 109000 | 15800 | <2 | 440 | 5 | 150 | 3670 | N.A. | 17900 | 40 | 2 | 20 | 64 | 35 | 295 | <10 | 15 | <5 | 11600 | N.A.
D7983 | NT50666 | 182044-D8082 | 300 | 59 | N.A. | 33700 | 830 | 202 | 190 | 43300 | 99 | <20 | 1 | 10 | 649 | 60800 | 45400 | <20 | 97 | 117000 | 6810 | <2 | 360 | 8 | 400 | 5380 | N.A. | 34300 | 30 | 3 | 10 | 10 | 30 | 820 | 10 | 21 | <5 | 17300 | N.A.
D7984 | NT50666 | 182044-D8082 | 200 | 21.5 | N.A. | 46600 | >10000 | 194 | 125 | 12100 | 155 | <20 | 29 | 15 | 1260 | 99400 | 41800 | <20 | 107 | 100000 | 3000 | <2 | 300 | 8 | 250 | 995 | N.A. | 67500 | 145 | 4 | 20 | 7 | 85 | 895 | 10 | 29 | <5 | >20000 | 24900
D7985 | NT50666 | 182044-D8082 | 185 | 7 | N.A. | 46000 | >10000 | 94 | 20 | 19400 | 145 | 60 | 29 | 30 | 621 | 78000 | 21200 | <20 | 119 | 77800 | 3870 | <2 | 600 | 7 | 350 | 110 | N.A. | 42100 | 45 | 3 | 20 | 27 | 15 | 700 | <10 | 11 | <5 | >20000 | 26400
D7986 | NT50666 | 182044-D8082 | 154 | <0.5 | N.A. | 50000 | 290 | 42 | 10 | 1550 | 15 | 20 | 4 | 40 | 287 | 55800 | 10200 | <20 | 58 | 53200 | 1240 | 2 | 2060 | 10 | 200 | 70 | N.A. | 11700 | 5 | 2 | <5 | 94 | 5 | 620 | <10 | 8 | <5 | 2500 | N.A.
D7987 | NT50666 | 182044-D8082 | 146 | 1 | N.A. | 47000 | 200 | 18 | 10 | 1300 | 7.5 | 20 | 2 | 20 | 282 | 47500 | 4180 | <20 | 44 | 47000 | 1080 | <2 | 2000 | 6 | 150 | 55 | N.A. | 13100 | 10 | 3 | <5 | 92 | 10 | 665 | <10 | 7 | 5 | 1180 | N.A.
D7988 | NT50666 | 182044-D8082 | 192 | 0.5 | N.A. | 43500 | 450 | 34 | 15 | 1950 | 13 | 80 | 3 | 10 | 366 | 53300 | 7980 | 40 | 66 | 65500 | 1610 | <2 | 80 | 6 | 100 | 65 | N.A. | 18400 | 30 | 2 | <5 | 2 | 10 | 500 | <10 | 5 | <5 | 2120 | N.A.
D7989 | NT50666 | 182044-D8082 | 262 | 0.5 | N.A. | 52300 | 320 | 22 | <5 | 3600 | 2.5 | 100 | 6 | 10 | 177 | 52800 | 4760 | 60 | 74 | 74000 | 1880 | <2 | 260 | 5 | 100 | 55 | N.A. | 15100 | 10 | 3 | <5 | 12 | <5 | 650 | <10 | 6 | <5 | 383 | N.A.
D7990 | NT50666 | 182044-D8082 | 204 | <0.5 | N.A. | 47800 | 310 | 18 | <5 | 3300 | 9.5 | 140 | 1 | 10 | 179 | 44900 | 3900 | 60 | 68 | 67100 | 1800 | <2 | 140 | 6 | 100 | 45 | N.A. | 8150 | 10 | 2 | <5 | 7 | <5 | 560 | <10 | 5 | <5 | 1490 | N.A.
D7991 | NT50666 | 182044-D8082 | 234 | <0.5 | N.A. | 49100 | 170 | 18 | <5 | 600 | 16.5 | 100 | 4 | 15 | 167 | 49600 | 3780 | 40 | 65 | 65000 | 1740 | <2 | 480 | 8 | 100 | 45 | N.A. | 9150 | 5 | 3 | <5 | 18 | <5 | 590 | <10 | 5 | 5 | 2690 | N.A.
D7992S | NT50666 | 182044-D8082 | 125 | 211 | N.A. | 70400 | 160 | 338 | 15 | 49300 | 35.5 | 40 | 48 | 120 | 7990 | 68800 | 10100 | <20 | 16 | 22700 | 1110 | 14 | 21900 | 44 | 650 | 8000 | N.A. | 17800 | 95 | 22 | 15 | 202 | <5 | 7830 | <10 | 179 | 5 | 11900 | N.A.
D8004 | NT50666 | 182044-D8082 | 294 | 2 | N.A. | 76800 | 130 | 618 | <5 | 100 | 3 | 160 | 2 | 10 | 42 | 21600 | 39800 | 60 | 38 | 9820 | 474 | 2 | 620 | 8 | 250 | 135 | N.A. | 100 | 15 | 5 | 15 | 12 | <5 | 1280 | <10 | 16 | <5 | 1060 | N.A.
D8005 | NT50666 | 182044-D8082 | 248 | 6.5 | N.A. | 99100 | 370 | 1000 | 5 | 100 | 12 | 180 | 18 | 10 | 71 | 26500 | 47800 | 80 | 51 | 11400 | 1860 | 4 | 800 | 11 | 350 | 160 | N.A. | 50 | 30 | 8 | 35 | 36 | <5 | 1850 | <10 | 30 | 10 | 1580 | N.A.
D8006 | NT50666 | 182044-D8082 | 165 | 9 | N.A. | 68000 | 1000 | 482 | 15 | 250 | 38.5 | 100 | 4 | 50 | 95 | 30800 | 31100 | 40 | 31 | 6290 | 340 | 10 | 640 | 8 | 250 | 275 | N.A. | 200 | 35 | 8 | 25 | 51 | 5 | 1510 | <10 | 45 | <5 | 990 | N.A.
D8007 | NT50666 | 182044-D8082 | 297 | 3.5 | N.A. | 65600 | 920 | 368 | 10 | 200 | 41.5 | 100 | 5 | 25 | 47 | 22000 | 24000 | 40 | 23 | 4750 | 1030 | 10 | 460 | 5 | 250 | 840 | N.A. | 300 | 45 | 7 | 15 | 24 | <5 | 1230 | <10 | 30 | 5 | 2170 | N.A.
D8008 | NT50666 | 182044-D8082 | 247 | 2.5 | N.A. | 63200 | 720 | 466 | 5 | 150 | 51.5 | 100 | 1 | 20 | 29 | 19200 | 28300 | 40 | 22 | 5250 | 314 | 8 | 480 | 4 | 200 | 160 | N.A. | 150 | 45 | 6 | 15 | 21 | <5 | 1190 | <10 | 27 | 10 | 1440 | N.A.
D8009 | NT50666 | 182044-D8082 | 166 | 41.5 | N.A. | 69500 | 1850 | 610 | 10 | 550 | 161 | 100 | 54 | 50 | 73 | 103000 | 30900 | 40 | 75 | 49400 | 35500 | 6 | 200 | 37 | 600 | 330 | N.A. | 200 | 80 | 9 | 10 | 24 | <5 | 1750 | <10 | 48 | 5 | 15900 | N.A.
D8010 | NT50666 | 182044-D8082 | 383 | <0.5 | N.A. | 1700 | <10 | 16 | <5 | 350 | 0.5 | <20 | 1 | 70 | 14 | 14300 | 420 | <20 | <1 | 490 | 138 | <2 | 40 | 3 | 50 | 5 | N.A. | 100 | <5 | <1 | <5 | 1 | <5 | 185 | <10 | 5 | <5 | 28 | N.A.
D8011 | NT50666 | 182044-D8082 | 265 | 5 | N.A. | 58300 | 580 | 228 | 5 | 1550 | 26 | 60 | 3 | 90 | 34 | 64400 | 23400 | 20 | 41 | 26700 | 9890 | <2 | 180 | 19 | 300 | 275 | N.A. | 100 | 45 | 12 | 10 | 23 | <5 | 1860 | <10 | 85 | <5 | 4490 | N.A.
D8012 | NT50666 | 182044-D8082 | 247 | 16 | N.A. | 60900 | 480 | 574 | <5 | 700 | 39 | 80 | 8 | 60 | 67 | 56000 | 37400 | 40 | 34 | 16100 | 4110 | <2 | 520 | 14 | 500 | 405 | N.A. | 400 | 65 | 9 | 5 | 25 | <5 | 1730 | <10 | 50 | 10 | 4300 | N.A.
D8039 | NT50666 | 182044-D8082 | 339 | 54 | N.A. | 66600 | 830 | 828 | <5 | 100 | 10 | 80 | 2 | 40 | 370 | 40000 | 25500 | 40 | 23 | 5340 | 314 | 2 | 460 | 6 | 450 | 2790 | N.A. | 450 | 90 | 10 | 5 | 11 | <5 | 1730 | <10 | 48 | 5 | 1010 | N.A.
D8040 | NT50666 | 182044-D8082 | 415 | <0.5 | N.A. | 1750 | <10 | 20 | <5 | 300 | <0.5 | <20 | 2 | 75 | 24 | 16300 | 440 | <20 | <1 | 330 | 143 | <2 | 40 | 4 | 50 | 20 | N.A. | 100 | <5 | <1 | <5 | 2 | <5 | 185 | <10 | 5 | <5 | 21 | N.A.
D8041 | NT50666 | 182044-D8082 | 358 | 130 | N.A. | 24900 | 1520 | 268 | <5 | 150 | 21.5 | 60 | 2 | 55 | 483 | 51800 | 9280 | 20 | 8 | 1610 | 154 | 2 | 220 | 6 | 700 | 4980 | N.A. | 1100 | 165 | 2 | <5 | 8 | <5 | 450 | <10 | 14 | <5 | 847 | N.A.
D8042 | NT50666 | 182044-D8082 | 310 | 73 | N.A. | 67400 | 520 | 1090 | <5 | 100 | 3 | 140 | <1 | 15 | 138 | 15900 | 29300 | 60 | 19 | 4410 | 105 | 2 | 560 | 2 | 200 | 1850 | N.A. | 200 | 40 | 5 | 10 | 11 | <5 | 1160 | <10 | 23 | 10 | 358 | N.A.
D8043 | NT50666 | 182044-D8082 | 341 | 66 | N.A. | 68100 | 290 | 1340 | <5 | 50 | 2 | 120 | <1 | 15 | 429 | 13000 | 33600 | 60 | 20 | 4390 | 113 | 4 | 680 | 2 | 250 | 1630 | N.A. | 300 | 40 | 5 | 15 | 17 | <5 | 1190 | <10 | 19 | 5 | 157 | N.A.
D8044 | NT50666 | 182044-D8082 | 288 | 42 | N.A. | 77400 | 1330 | 950 | <5 | 100 | 6.5 | 80 | 1 | 60 | 549 | 35200 | 24800 | 40 | 21 | 3540 | 119 | 4 | 540 | 9 | 800 | 7990 | N.A. | 1300 | 185 | 12 | 25 | 27 | <5 | 1720 | <10 | 79 | 5 | 677 | N.A.
D8045 | NT50666 | 182044-D8082 | 26.6 | 48 | N.A. | 48200 | 900 | 614 | <5 | 50 | 18 | 80 | 2 | 50 | 861 | 31500 | 18100 | 40 | 15 | 4030 | 238 | 10 | 440 | 5 | 150 | 3930 | N.A. | 3350 | 145 | 7 | 55 | 8 | <5 | 1000 | <10 | 46 | <5 | 1470 | N.A.
D8046 | NT50666 | 182044-D8082 | 297 | 36.5 | N.A. | 26000 | 320 | 396 | <5 | 50 | 174 | 40 | 3 | 20 | 581 | 12300 | 11500 | <20 | 7 | 1980 | 95 | 4 | 260 | 6 | 200 | 4090 | N.A. | 5500 | 110 | 3 | 45 | 4 | <5 | 450 | <10 | 16 | <5 | 3730 | N.A.
D8047 | NT50666 | 182044-D8082 | 182 | 24.5 | N.A. | 40800 | 60 | 710 | <5 | 50 | 172 | 60 | 8 | 15 | 177 | 18500 | 19800 | 20 | 13 | 4010 | 152 | 2 | 440 | 8 | 150 | 2430 | N.A. | 14500 | 160 | 3 | 70 | 7 | <5 | 685 | <10 | 14 | 5 | 6410 | N.A.
D8048 | NT50666 | 182044-D8082 | 316 | 31.5 | N.A. | 52900 | 260 | 850 | <5 | 50 | 88 | 100 | 7 | 20 | 277 | 28700 | 23700 | 40 | 26 | 10200 | 468 | 2 | 500 | 11 | 300 | 4020 | N.A. | 16000 | 250 | 5 | 95 | 10 | <5 | 895 | <10 | 18 | 5 | 5500 | N.A.
D8049 | NT50666 | 182044-D8082 | 353 | 242 | N.A. | 28500 | >10000 | 158 | 40 | 100 | 1210 | 60 | 55 | 15 | 3040 | 154000 | 8160 | 20 | 25 | 9880 | 2480 | 4 | 120 | 73 | 150 | >10000 | 48000 | >100000 | 8150 | 3 | 380 | 11 | <5 | 460 | <10 | 17 | <5 | >20000 | 199000
D8050 | NT50666 | 182044-D8082 | 403 | 228 | N.A. | 18700 | >10000 | 116 | 45 | 100 | 1190 | 40 | 60 | 15 | 2940 | 165000 | 4980 | <20 | 17 | 7210 | 2230 | <2 | 100 | 87 | 100 | >10000 | 48500 | >100000 | 7070 | 2 | 345 | 8 | <5 | 315 | <10 | 10 | <5 | >20000 | 191000
D8051S | NT50666 | 182044-D8082 | 124 | 19 | N.A. | 64500 | 1220 | 344 | <5 | 39000 | 84.5 | 40 | 74 | 90 | 14200 | 66200 | 14000 | <20 | 14 | 19100 | 1100 | 28 | 21000 | 72 | 550 | >10000 | 10500 | 30400 | 470 | 20 | 250 | 161 | <5 | 6420 | <10 | 157 | <5 | >20000 | 33400
D8052 | NT50666 | 182044-D8082 | 360 | 140 | N.A. | 51400 | 2830 | 832 | 10 | 100 | 242 | 100 | 12 | 15 | 642 | 52700 | 21400 | 40 | 26 | 12400 | 1060 | 4 | 480 | 24 | 200 | >10000 | 12500 | 56900 | 455 | 5 | 170 | 9 | <5 | 905 | <10 | 22 | <5 | >20000 | 42900
D8053 | NT50666 | 182044-D8082 | 412 | 168 | N.A. | 59800 | 7900 | 414 | 20 | 100 | 530 | 120 | 16 | 15 | 1070 | 92100 | 11900 | 60 | 57 | 37400 | 3270 | 8 | 260 | 33 | 200 | >10000 | 22000 | 88100 | 530 | 5 | 125 | 7 | <5 | 865 | <10 | 19 | <5 | >20000 | 75600
D8054 | NT50666 | 182044-D8082 | 348 | 377 | N.A. | 72200 | 8150 | 838 | 20 | 100 | 728 | 100 | 25 | 20 | 1890 | 97600 | 21400 | 60 | 36 | 19000 | 1800 | 6 | 480 | 46 | 300 | >10000 | 35000 | >100000 | 1410 | 6 | 225 | 9 | <5 | 1100 | <10 | 21 | <5 | >20000 | 77100
D8055 | NT50666 | 182044-D8082 | 372 | 59.5 | N.A. | 52300 | 160 | 750 | <5 | 200 | 294 | 100 | 3 | 20 | 366 | 28700 | 21700 | 40 | 24 | 7760 | 1670 | 2 | 420 | 9 | 350 | 8080 | N.A. | 19300 | 130 | 5 | 95 | 9 | <5 | 955 | <10 | 18 | <5 | 6010 | N.A.
D8056 | NT50666 | 182044-D8082 | 340 | 83.5 | N.A. | 58300 | 330 | 314 | 5 | 1750 | 172 | 100 | 7 | 30 | 1010 | 68100 | 19200 | 60 | 47 | 17100 | 12600 | 2 | 240 | 18 | 350 | >10000 | 11000 | 39500 | 215 | 5 | 60 | 10 | <5 | 1000 | <10 | 20 | <5 | 9670 | N.A.
D8060 | NT50666 | 182044-D8082 | 255 | 31.5 | N.A. | 65400 | 230 | 1150 | <5 | 200 | 38 | 120 | 7 | 15 | 301 | 35200 | 31000 | 60 | 34 | 12600 | 1240 | <2 | 680 | 12 | 200 | 3890 | N.A. | 19800 | 65 | 5 | 50 | 13 | <5 | 1130 | <10 | 19 | 5 | 7440 | N.A.
D8061 | NT50666 | 182044-D8082 | 265 | 20.5 | N.A. | 56600 | 180 | 1190 | <5 | 200 | 79 | 100 | 7 | 15 | 229 | 24800 | 28900 | 40 | 21 | 5710 | 339 | <2 | 680 | 17 | 250 | 3330 | N.A. | 17000 | 70 | 5 | 55 | 12 | <5 | 1010 | <10 | 18 | <5 | 10100 | N.A.
D8062 | NT50666 | 182044-D8082 | 229 | 29.5 | N.A. | 62500 | 1100 | 1270 | <5 | 350 | 68 | 100 | 14 | 30 | 449 | 44400 | 31700 | 40 | 22 | 6450 | 414 | <2 | 760 | 22 | 250 | 4100 | N.A. | 38200 | 80 | 8 | 60 | 15 | <5 | 1450 | <10 | 44 | 5 | 16500 | N.A.
D8063 | NT50666 | 182044-D8082 | 195 | 6.5 | N.A. | 67400 | 1560 | 1280 | <5 | 500 | 50 | 100 | 14 | 60 | 405 | 48100 | 34500 | 40 | 24 | 7970 | 460 | 2 | 800 | 24 | 250 | 1020 | N.A. | 36000 | 50 | 9 | 55 | 14 | <5 | 1600 | <10 | 50 | 5 | 9640 | N.A.
D8064 | NT50666 | 182044-D8082 | 192 | 2.5 | N.A. | 71700 | 280 | 1210 | <5 | 550 | 24 | 100 | 13 | 45 | 332 | 47400 | 36400 | 40 | 30 | 15100 | 1110 | 2 | 800 | 24 | 300 | 455 | N.A. | 27600 | 25 | 10 | 40 | 14 | <5 | 1650 | <10 | 52 | 10 | 4010 | N.A.
D8065 | NT50666 | 182044-D8082 | 236 | 1.5 | N.A. | 66600 | 160 | 1120 | <5 | 600 | 20.5 | 100 | 13 | 45 | 297 | 46300 | 34300 | 40 | 28 | 14900 | 1290 | <2 | 720 | 22 | 300 | 270 | N.A. | 25500 | 15 | 9 | 35 | 12 | <5 | 1560 | <10 | 50 | 10 | 3420 | N.A.
D8066 | NT50666 | 182044-D8082 | 226 | 2 | N.A. | 67300 | 150 | 1110 | <5 | 650 | 20 | 100 | 14 | 45 | 274 | 47000 | 34300 | 40 | 30 | 15800 | 1240 | <2 | 720 | 23 | 300 | 250 | N.A. | 24300 | 15 | 10 | 35 | 13 | <5 | 1580 | <10 | 51 | 5 | 3220 | N.A.
D8074 | NT50666 | 182044-D8082 | 397 | 62 | N.A. | 22800 | >10000 | 16 | 90 | 3800 | 491 | 40 | 40 | 25 | 1870 | 171000 | 2020 | 20 | 28 | 29100 | 20700 | <2 | 100 | 15 | 300 | 7370 | N.A. | >100000 | 235 | 3 | 50 | 2 | 25 | 390 | <10 | 18 | <5 | >20000 | 87100
D8076S | NT50666 | 182044-D8082 | 125 | 198 | N.A. | 68900 | 160 | 336 | 15 | 47700 | 35 | 20 | 50 | 130 | 8000 | 67600 | 10000 | <20 | 13 | 22200 | 1090 | 18 | 21600 | 46 | 650 | 7940 | N.A. | 17500 | 95 | 22 | 10 | 197 | <5 | 7570 | <10 | 174 | 5 | 11100 | N.A.
D8077 | NT50666 | 182044-D8082 | 363 | 9.5 | N.A. | 72200 | 60 | 116 | 10 | 1850 | 44.5 | 100 | 7 | 40 | 377 | 54000 | 15300 | 40 | 62 | 34100 | 15300 | <2 | 180 | 21 | 150 | 865 | N.A. | 25100 | 110 | 10 | 35 | 15 | <5 | 1590 | <10 | 51 | <5 | 5310 | N.A.
D8078 | NT50666 | 182044-D8082 | 272 | 26 | N.A. | 75200 | 5810 | 30 | 390 | 13000 | 63.5 | 80 | 7 | 30 | 291 | 81000 | 7200 | 40 | 57 | 111000 | 10400 | 4 | 260 | 22 | 300 | 2220 | N.A. | 20100 | 575 | 10 | 60 | 6 | 45 | 1760 | <10 | 58 | <5 | 12800 | N.A.
D8079 | NT50666 | 182044-D8082 | 215 | 57 | N.A. | 60000 | 1430 | 6 | 475 | 19100 | 64 | <20 | 5 | 5 | 242 | 74900 | 500 | <20 | 35 | 146000 | 12300 | 2 | 360 | 16 | 650 | 4400 | N.A. | 16400 | 650 | 4 | 30 | 3 | 75 | 910 | <10 | 20 | 10 | 14800 | N.A.
D8080 | NT50666 | 182044-D8082 | 316 | 22 | N.A. | 33700 | 1250 | 6 | 220 | 1450 | 77.5 | <20 | 23 | <5 | 97 | 126000 | 220 | <20 | 20 | 117000 | 22800 | <2 | 200 | 22 | 150 | 1730 | N.A. | 5900 | 350 | 2 | <5 | 4 | 35 | 545 | <10 | 11 | <5 | >20000 | 35400
D8081 | NT50666 | 182044-D8082 | 306 | 7 | N.A. | 28700 | 1650 | 6 | 100 | 1950 | 96 | <20 | 24 | 5 | 23 | 174000 | 140 | <20 | 14 | 89800 | 38200 | <2 | 140 | 24 | 200 | 590 | N.A. | 4100 | 155 | 2 | <5 | 7 | 15 | 315 | <10 | 13 | 10 | >20000 | 50600
D8082 | NT50666 | 182044-D8082 | 249 | 134 | N.A. | 35500 | 270 | 6 | 580 | 12800 | 94 | <20 | 12 | 10 | 497 | 115000 | 260 | <20 | 24 | 115000 | 20000 | <2 | 320 | 22 | 250 | 8020 | N.A. | 30300 | 320 | 2 | 30 | 4 | 200 | 710 | <10 | 22 | 10 | >20000 | 28100