## NT50667_CSV_Report_1
IDENT | Job number | Project code | Wet Wt | Ag | Ag | Al | As | Ba | Bi | Ca | Cd | Ce | Co | Cr | Cu | Fe | K | La | Li | Mg | Mn | Mo | Na | Ni | P | Pb | Pb | S | Sb | Sc | Sn | Sr | Te | Ti | Tl | V | W | Zn | Zn
UNITS |  |  | g | ppm | ppm | ppm | ppm | ppm | ppm | ppm | ppm | ppm | ppm | ppm | ppm | ppm | ppm | ppm | ppm | ppm | ppm | ppm | ppm | ppm | ppm | ppm | ppm | ppm | ppm | ppm | ppm | ppm | ppm | ppm | ppm | ppm | ppm | ppm | ppm
SCHEME |  |  |  | G400 | G400 | G400 | G400 | G400 | G400 | G400 | G400 | G400 | G400 | G400 | G400 | G400 | G400 | G400 | G400 | G400 | G400 | G400 | G400 | G400 | G400 | G400 | G400 | G400 | G400 | G400 | G400 | G400 | G400 | G400 | G400 | G400 | G400 | G400 | G400
D8086 | NT50667 | D8086-D8361 | 348 | 7.5 | N.A. | 35100 | 5880 | 6 | 290 | 27900 | 135 | <20 | 10 | 15 | 249 | 116000 | 140 | <20 | 18 | 119000 | 15700 | <2 | 520 | 10 | 350 | 1570 | N.A. | 21000 | 445 | 3 | 80 | 5 | 50 | 770 | <10 | 27 | <5 | >20000 | 26500
D8087 | NT50667 | D8086-D8361 | 274 | 23.5 | N.A. | 23800 | >10000 | 2 | 575 | 2500 | 116 | 40 | 42 | 15 | 1760 | 224000 | 40 | <20 | 9 | 74800 | 12300 | 6 | 120 | 8 | 250 | 1880 | N.A. | 86700 | 845 | 2 | 25 | 3 | 115 | 450 | <10 | 15 | <5 | >20000 | 23100
D8088 | NT50667 | D8086-D8361 | 450 | 25.5 | N.A. | 2750 | >10000 | <2 | 160 | 1100 | 786 | <20 | 52 | 5 | 5180 | 276000 | 40 | <20 | 2 | 20100 | 4270 | <2 | 60 | 8 | 50 | 1260 | N.A. | >100000 | 450 | <1 | 55 | <1 | 35 | 40 | <10 | 3 | <5 | >20000 | 128000
D8089 | NT50667 | D8086-D8361 | 361 | 10.5 | N.A. | 3550 | >10000 | <2 | 55 | 550 | 353 | <20 | 78 | 10 | 3380 | 308000 | 20 | <20 | 2 | 32300 | 2800 | <2 | 80 | 9 | 50 | 265 | N.A. | >100000 | 350 | <1 | 25 | <1 | 20 | 40 | <10 | 5 | <5 | >20000 | 63700
D8090 | NT50667 | D8086-D8361 | 395 | 10.5 | N.A. | 2300 | >10000 | <2 | 60 | 1000 | 316 | <20 | 49 | 5 | 3120 | 272000 | 20 | <20 | 4 | 46700 | 5170 | <2 | 120 | 8 | 150 | 335 | N.A. | >100000 | 280 | <1 | 20 | <1 | 20 | 40 | <10 | 4 | <5 | >20000 | 63500
D8091 | NT50667 | D8086-D8361 | 360 | 5.5 | N.A. | 8600 | 8440 | <2 | 150 | 850 | 111 | <20 | 29 | 5 | 3260 | 225000 | 80 | <20 | 15 | 85400 | 5160 | <2 | 200 | 5 | 100 | 560 | N.A. | >100000 | 355 | <1 | 40 | <1 | 30 | 130 | <10 | 9 | <5 | >20000 | 20400
D8092 | NT50667 | D8086-D8361 | 210 | 15 | N.A. | 8350 | 9350 | <2 | 220 | 700 | 94 | <20 | 18 | 5 | 3260 | 155000 | 60 | <20 | 19 | 118000 | 1080 | 4 | 280 | 4 | 300 | 1130 | N.A. | >100000 | 480 | <1 | 60 | 1 | 70 | 130 | <10 | 6 | <5 | 14700 | N.A.
D8093 | NT50667 | D8086-D8361 | 268 | 18.5 | N.A. | 4150 | >10000 | <2 | 75 | 350 | 407 | <20 | 57 | 10 | 3590 | 272000 | 20 | <20 | 7 | 47900 | 2540 | <2 | 120 | 7 | 100 | 730 | N.A. | >100000 | 270 | <1 | 30 | <1 | 40 | 60 | <10 | 6 | 5 | >20000 | 67600
D8094 | NT50667 | D8086-D8361 | 395 | 15 | N.A. | 1250 | >10000 | <2 | 65 | 500 | 536 | <20 | 53 | 5 | 4640 | 303000 | 40 | <20 | 2 | 29600 | 3760 | <2 | 80 | 8 | 50 | 525 | N.A. | >100000 | 285 | <1 | 35 | <1 | 30 | 20 | <10 | 4 | <5 | >20000 | 86400
D8095 | NT50667 | D8086-D8361 | 377 | 20.5 | N.A. | 1400 | >10000 | <2 | 50 | 500 | 348 | <20 | 58 | 5 | 4280 | 292000 | <20 | <20 | 4 | 38400 | 2430 | <2 | 100 | 9 | 50 | 335 | N.A. | >100000 | 330 | <1 | 25 | <1 | 25 | 25 | <10 | 3 | <5 | >20000 | 55600
D8096 | NT50667 | D8086-D8361 | 437 | 27 | N.A. | 1200 | >10000 | <2 | 120 | 750 | 476 | <20 | 38 | 10 | 5620 | 310000 | <20 | <20 | 1 | 18600 | 4300 | <2 | 60 | 7 | 50 | 1860 | N.A. | >100000 | 670 | <1 | 70 | <1 | 30 | 15 | <10 | 4 | <5 | >20000 | 81900
D8097 | NT50667 | D8086-D8361 | 298 | 15 | N.A. | 3800 | 9510 | <2 | 50 | 2400 | 267 | <20 | 42 | 5 | 1450 | 260000 | 40 | <20 | 6 | 52800 | 5470 | <2 | 140 | 5 | 50 | 795 | N.A. | >100000 | 300 | <1 | 15 | <1 | 20 | 55 | <10 | 5 | <5 | >20000 | 46900
D8098 | NT50667 | D8086-D8361 | 355 | 213 | N.A. | 1600 | >10000 | <2 | 805 | 2300 | 551 | <20 | 40 | 10 | 5620 | 269000 | <20 | <20 | 2 | 20800 | 6870 | <2 | 60 | 7 | 150 | >10000 | 25000 | >100000 | 4480 | <1 | 150 | <1 | 200 | 25 | <10 | 4 | <5 | >20000 | 99300
D8099 | NT50667 | D8086-D8361 | 180 | 24 | N.A. | 18500 | >10000 | 4 | 430 | 103000 | 111 | <20 | 24 | 10 | 1850 | 134000 | 80 | <20 | 5 | 92500 | 8540 | 2 | 60 | 7 | 150 | 3180 | N.A. | >100000 | 2620 | 1 | 65 | 97 | 100 | 220 | <10 | 13 | <5 | 17600 | N.A.
D8100 | NT50667 | D8086-D8361 | 289 | 21.5 | N.A. | 15600 | >10000 | 4 | 360 | 104000 | 137 | <20 | 31 | 10 | 1350 | 153000 | 120 | <20 | 5 | 88400 | 9510 | <2 | 60 | 5 | 150 | 2440 | N.A. | >100000 | 1820 | 1 | 55 | 113 | 75 | 190 | <10 | 10 | <5 | >20000 | 23200
D8101S | NT50667 | D8086-D8361 | 129 | 3 | N.A. | 52800 | 810 | 266 | <5 | 52200 | 3.5 | 20 | 54 | 1360 | 667 | 53400 | 7440 | <20 | 24 | 24700 | 970 | 8 | 7620 | 276 | 250 | 860 | N.A. | 8700 | 45 | 19 | <5 | 79 | <5 | 2940 | <10 | 135 | 35 | 810 | N.A.
D8102 | NT50667 | D8086-D8361 | 283 | 10.5 | N.A. | 10300 | >10000 | 4 | 340 | 160000 | 24.5 | <20 | 9 | 10 | 685 | 76200 | 60 | <20 | 4 | 107000 | 11100 | <2 | 80 | 9 | 150 | 1580 | N.A. | 45300 | 1360 | <1 | 15 | 135 | 40 | 150 | <10 | 8 | <5 | 4060 | N.A.
D8145 | NT50667 | D8086-D8361 | 207 | 10.5 | N.A. | 28900 | 8610 | 312 | 150 | 550 | 74.5 | 40 | 6 | 15 | 3800 | 285000 | 8940 | <20 | 14 | 10600 | 1060 | 4 | 200 | 24 | 1900 | 1170 | N.A. | 350 | 600 | 3 | 30 | 15 | 25 | 405 | <10 | 47 | 5 | 5870 | N.A.
D8146 | NT50667 | D8086-D8361 | 67 | 6 | N.A. | 45300 | >10000 | 526 | 295 | 650 | 133 | 20 | 12 | 20 | 1460 | 286000 | 2080 | <20 | 11 | 61400 | 3780 | 4 | 80 | 24 | 950 | 170 | N.A. | 200 | 800 | 4 | 35 | 28 | 125 | 490 | <10 | 53 | 10 | 8930 | N.A.
D8147 | NT50667 | D8086-D8361 | 179 | 3.5 | N.A. | 66000 | 6170 | 134 | 125 | 550 | 63 | <20 | 13 | 35 | 560 | 189000 | 2660 | <20 | 16 | 115000 | 4310 | 2 | 80 | 23 | 700 | 115 | N.A. | 100 | 800 | 6 | 25 | 14 | 100 | 800 | <10 | 51 | 5 | 7710 | N.A.
D8148 | NT50667 | D8086-D8361 | 28.6 | 13.5 | N.A. | 71700 | 9310 | 284 | 995 | 2950 | 24.5 | 60 | 9 | 40 | 415 | 95400 | 26500 | 20 | 67 | 142000 | 1410 | <2 | 320 | 21 | 1050 | 600 | N.A. | 100 | 505 | 8 | 15 | 49 | 160 | 1360 | <10 | 61 | 25 | 4140 | N.A.
D8149 | NT50667 | D8086-D8361 | 170 | 10 | N.A. | 44400 | >10000 | 380 | 2080 | 11200 | 69.5 | 60 | 8 | 25 | 242 | 162000 | 42500 | 20 | 120 | 100000 | 765 | 6 | 500 | 17 | 1300 | 505 | N.A. | 150 | 1040 | 6 | 25 | 86 | 295 | 985 | <10 | 44 | 15 | 5730 | N.A.
D8150 | NT50667 | D8086-D8361 | 202 | 3 | N.A. | 42100 | >10000 | 334 | 1910 | 14000 | 68.5 | 60 | 7 | 20 | 237 | 176000 | 42400 | 20 | 130 | 95000 | 717 | 8 | 500 | 18 | 1350 | 470 | N.A. | 150 | 1150 | 5 | 40 | 73 | 305 | 830 | <10 | 38 | 20 | 6100 | N.A.
D8151S | NT50667 | D8086-D8361 | 128 | 7.5 | N.A. | 41100 | 730 | 572 | 15 | 31300 | 21 | 40 | 181 | 730 | 2630 | 88700 | 7820 | <20 | 16 | 26100 | 853 | 8 | 6420 | 2240 | 250 | 1730 | N.A. | 33700 | 30 | 12 | 10 | 84 | <5 | 2580 | <10 | 106 | 20 | 6530 | N.A.
D8152 | NT50667 | D8086-D8361 | 155 | 22.5 | N.A. | 39500 | >10000 | 480 | 2890 | 9650 | 106 | 60 | 7 | 25 | 140 | 164000 | 44200 | <20 | 158 | 101000 | 522 | 4 | 480 | 21 | 1400 | 370 | N.A. | 1650 | 915 | 4 | 15 | 33 | 340 | 945 | <10 | 74 | 10 | 6290 | N.A.
D8153 | NT50667 | D8086-D8361 | 102 | 14.5 | N.A. | 39300 | >10000 | 416 | 1020 | 4900 | 87.5 | 80 | 21 | 10 | 223 | 136000 | 42700 | 40 | 112 | 109000 | 689 | 6 | 520 | 19 | 850 | 405 | N.A. | 20000 | 775 | 3 | 5 | 46 | 210 | 790 | <10 | 56 | 5 | 4510 | N.A.
D8154 | NT50667 | D8086-D8361 | 177 | 27.5 | N.A. | 50100 | >10000 | 152 | 190 | 4000 | 119 | 20 | 6 | 15 | 394 | 91400 | 21700 | <20 | 81 | 136000 | 893 | 2 | 340 | 20 | 600 | 495 | N.A. | 32000 | 660 | 5 | 15 | 8 | 85 | 1160 | <10 | 38 | 20 | 8860 | N.A.
D8155 | NT50667 | D8086-D8361 | 74.8 | 13 | N.A. | 27500 | >10000 | 86 | 1480 | 11300 | 92.5 | <20 | 5 | 10 | 287 | 129000 | 9960 | <20 | 50 | 99400 | 890 | 2 | 340 | 6 | 1000 | 930 | N.A. | 21700 | 1160 | 2 | 10 | 24 | 930 | 675 | <10 | 33 | 20 | 5160 | N.A.
D8156 | NT50667 | D8086-D8361 | 230 | 24 | N.A. | 51800 | >10000 | 574 | 1500 | 1150 | 124 | <20 | 13 | 20 | 448 | 90800 | 27100 | <20 | 105 | 107000 | 8410 | 6 | 280 | 7 | 600 | 1830 | N.A. | 12400 | 705 | 3 | 20 | 17 | 680 | 1180 | <10 | 56 | 15 | 8010 | N.A.
D8160 | NT50667 | D8086-D8361 | 299 | 4 | N.A. | 48900 | 590 | 704 | <5 | 50 | 2 | 40 | <1 | 25 | 220 | 26100 | 21900 | 20 | 11 | 3090 | 168 | 2 | 480 | 2 | 150 | 1330 | N.A. | 450 | 55 | 4 | 65 | 6 | <5 | 830 | <10 | 20 | <5 | 207 | N.A.
D8161 | NT50667 | D8086-D8361 | 282 | 7.5 | N.A. | 53900 | 800 | 682 | <5 | <50 | 3 | 60 | 1 | 15 | 558 | 37600 | 22000 | 40 | 12 | 2960 | 511 | 2 | 480 | 3 | 150 | 3140 | N.A. | 950 | 140 | 5 | 95 | 6 | <5 | 975 | <10 | 22 | <5 | 341 | N.A.
D8162 | NT50667 | D8086-D8361 | 158 | 180 | N.A. | 34800 | >10000 | 236 | 50 | 100 | 42 | 60 | 2 | 20 | 6290 | 207000 | 8720 | 40 | 7 | 1500 | 1380 | <2 | 180 | 5 | 200 | >10000 | 69000 | 15400 | 2230 | 4 | 115 | 7 | <5 | 595 | <10 | 20 | <5 | 1880 | N.A.
D8163 | NT50667 | D8086-D8361 | 315 | 136 | N.A. | 9550 | >10000 | 48 | 60 | 100 | 50 | 20 | 1 | 15 | 3990 | 122000 | 740 | <20 | 2 | 250 | 304 | <2 | 60 | 3 | 50 | >10000 | 34500 | 6400 | 1660 | <1 | 140 | 3 | <5 | 290 | <10 | 5 | <5 | 778 | N.A.
D8164 | NT50667 | D8086-D8361 | 373 | 57 | N.A. | 11900 | 6800 | 198 | 25 | <50 | 198 | 40 | <1 | 10 | 3230 | 93600 | 4260 | <20 | 1 | 660 | 70 | <2 | 120 | 2 | 50 | 4500 | N.A. | 1300 | 630 | 2 | 65 | 5 | <5 | 420 | <10 | 10 | <5 | 689 | N.A.
D8195 | NT50667 | D8086-D8361 | 272 | 1 | N.A. | 58800 | 2080 | 154 | 15 | 300 | 11 | 120 | 11 | 15 | 286 | 56500 | 8300 | 60 | 48 | 40000 | 2180 | <2 | 240 | 10 | 150 | 80 | N.A. | 13000 | 80 | 4 | 20 | 6 | 5 | 925 | <10 | 18 | <5 | 7530 | N.A.
D8196 | NT50667 | D8086-D8361 | 442 | 10 | N.A. | 5800 | >10000 | 10 | 125 | 300 | 220 | <20 | 77 | 10 | 5470 | 306000 | 1400 | <20 | 8 | 21900 | 2760 | <2 | 60 | 9 | 50 | 155 | N.A. | >100000 | 435 | <1 | 45 | <1 | 45 | 65 | <10 | 7 | <5 | >20000 | 43100
D8197 | NT50667 | D8086-D8361 | 441 | 8 | N.A. | 2250 | >10000 | 6 | 50 | 350 | 247 | <20 | 55 | 5 | 2000 | 313000 | 580 | <20 | 4 | 28900 | 2640 | <2 | 80 | 7 | 50 | 135 | N.A. | >100000 | 320 | <1 | 25 | <1 | 15 | 40 | <10 | 5 | <5 | >20000 | 45200
D8198 | NT50667 | D8086-D8361 | 451 | 7.5 | N.A. | 800 | >10000 | <2 | 100 | 200 | 347 | <20 | 66 | 10 | 5310 | 339000 | 100 | <20 | <1 | 6350 | 2570 | <2 | 40 | 11 | <50 | 205 | N.A. | >100000 | 495 | <1 | 20 | <1 | 15 | 20 | <10 | 4 | <5 | >20000 | 62700
D8199 | NT50667 | D8086-D8361 | 518 | 10.5 | N.A. | 1350 | >10000 | <2 | 55 | 400 | 345 | <20 | 67 | 15 | 6280 | 333000 | 60 | <20 | <1 | 8860 | 3510 | <2 | 40 | 11 | <50 | 75 | N.A. | >100000 | 385 | <1 | 20 | <1 | 15 | 45 | <10 | 6 | 5 | >20000 | 59400
D8200 | NT50667 | D8086-D8361 | 548 | 8.5 | N.A. | 1100 | >10000 | <2 | 45 | 350 | 281 | <20 | 68 | 10 | 5700 | 343000 | 40 | <20 | <1 | 7560 | 2860 | <2 | 60 | 11 | <50 | 85 | N.A. | >100000 | 360 | <1 | 20 | <1 | 10 | 25 | <10 | 4 | <5 | >20000 | 53200
D8201S | NT50667 | D8086-D8361 | 125 | 8 | N.A. | 42400 | 760 | 856 | 20 | 32200 | 22 | 40 | 172 | 750 | 2730 | 91100 | 8040 | 20 | 17 | 26800 | 880 | 8 | 6580 | 2180 | 250 | 1830 | N.A. | 34700 | 40 | 13 | 5 | 86 | <5 | 2710 | <10 | 110 | 20 | 6770 | N.A.
D8202 | NT50667 | D8086-D8361 | 434 | 10 | N.A. | 4550 | >10000 | <2 | 50 | 850 | 295 | <20 | 66 | 10 | 3630 | 320000 | 80 | <20 | 1 | 20400 | 5100 | <2 | 80 | 8 | <50 | 160 | N.A. | >100000 | 440 | <1 | 20 | <1 | 15 | 100 | <10 | 7 | <5 | >20000 | 57400
D8203 | NT50667 | D8086-D8361 | 326 | 9 | N.A. | 24700 | >10000 | 16 | 940 | 17500 | 63.5 | <20 | 23 | 10 | 789 | 189000 | 2640 | <20 | 30 | 80400 | 3280 | 4 | 560 | 9 | 300 | 1920 | N.A. | >100000 | 2000 | 2 | 75 | 4 | 120 | 480 | <10 | 19 | <5 | 9950 | N.A.
D8204 | NT50667 | D8086-D8361 | 326 | 14.5 | N.A. | 28400 | >10000 | 32 | 720 | 32100 | 133 | <20 | 22 | 15 | 101 | 134000 | 5580 | <20 | 41 | 93500 | 5400 | 4 | 760 | 10 | 150 | 850 | N.A. | 55600 | 1870 | 3 | 90 | 5 | 85 | 555 | <10 | 24 | 5 | >20000 | 24000
D8205 | NT50667 | D8086-D8361 | 106 | 13.5 | N.A. | 88800 | >10000 | 40 | 735 | 2050 | 4.5 | 80 | 21 | 35 | 49 | 65400 | 6040 | 40 | 60 | 159000 | 2690 | 26 | 120 | 43 | 250 | 615 | N.A. | 20000 | 660 | 8 | 40 | 2 | 160 | 2180 | <10 | 73 | 5 | 890 | N.A.
D8206 | NT50667 | D8086-D8361 | 198 | 27 | N.A. | 80700 | >10000 | 32 | 1960 | 1400 | 3.5 | 160 | 51 | 35 | 91 | 80700 | 4600 | 80 | 48 | 145000 | 2320 | 28 | 80 | 36 | 150 | 1430 | N.A. | 31300 | 1190 | 8 | 45 | 1 | 200 | 2230 | <10 | 65 | 5 | 429 | N.A.
D8207 | NT50667 | D8086-D8361 | 338 | 23 | N.A. | 25100 | >10000 | 76 | 9800 | 67500 | 3.5 | 20 | 11 | 10 | 190 | 104000 | 12400 | <20 | 96 | 110000 | 5680 | 16 | 380 | 25 | 250 | 1440 | N.A. | 42200 | 1060 | 2 | 20 | 8 | 1370 | 625 | <10 | 19 | <5 | 168 | N.A.
D8208 | NT50667 | D8086-D8361 | 171 | 24.5 | N.A. | 57700 | >10000 | 60 | 5370 | 13200 | 8.5 | <20 | 13 | 20 | 88 | 125000 | 9900 | <20 | 61 | 119000 | 2070 | 20 | 140 | 38 | 250 | 805 | N.A. | 58100 | 2320 | 4 | 30 | 2 | 1410 | 1250 | <10 | 44 | <5 | 1490 | N.A.
D8209 | NT50667 | D8086-D8361 | 202 | 24 | N.A. | 49400 | >10000 | 220 | >10000 | 5000 | 3.5 | 20 | 14 | 30 | 231 | 116000 | 32100 | <20 | 127 | 112000 | 1100 | 30 | 360 | 46 | 550 | 1210 | N.A. | 53800 | 1390 | 3 | 35 | 4 | 1810 | 1720 | <10 | 47 | 5 | 275 | N.A.
D8210 | NT50667 | D8086-D8361 | 388 | <0.5 | N.A. | 82400 | 1070 | 120 | 60 | 69000 | 2 | <20 | 58 | 105 | 86 | 93200 | 7520 | <20 | 38 | 50100 | 1480 | <2 | 14300 | 137 | 400 | 35 | N.A. | 1700 | 15 | 37 | <5 | 144 | 15 | 4890 | <10 | 236 | <5 | 134 | N.A.
D8211 | NT50667 | D8086-D8361 | 272 | 7 | N.A. | 28300 | >10000 | 146 | 3100 | 100000 | 2.5 | <20 | 5 | 15 | 71 | 66100 | 26200 | <20 | 116 | 103000 | 3740 | 12 | 400 | 14 | 400 | 340 | N.A. | 29900 | 520 | 2 | 10 | 44 | 570 | 610 | <10 | 21 | <5 | 300 | N.A.
D8212 | NT50667 | D8086-D8361 | 356 | 14 | N.A. | 17900 | >10000 | 84 | 1120 | 153000 | 13.5 | <20 | 1 | 10 | 67 | 33800 | 15400 | <20 | 69 | 110000 | 8260 | 2 | 280 | 4 | 250 | 710 | N.A. | 12700 | 590 | 2 | <5 | 87 | 270 | 320 | <10 | 12 | <5 | 2310 | N.A.
D8309 | NT50667 | D8086-D8361 | 199 | 19 | N.A. | 72900 | 860 | 588 | <5 | 1000 | 5.5 | 60 | 32 | 245 | 380 | 58600 | 22100 | 40 | 54 | 33100 | 1790 | 2 | 3060 | 151 | 300 | 1340 | N.A. | 26000 | 75 | 18 | 40 | 13 | <5 | 1690 | <10 | 110 | <5 | 2920 | N.A.
D8310 | NT50667 | D8086-D8361 | 275 | <0.5 | N.A. | 2100 | <10 | 20 | <5 | 400 | 1.5 | <20 | 1 | 45 | 24 | 13300 | 580 | <20 | <1 | 570 | 96 | <2 | 80 | 5 | 100 | <5 | N.A. | 300 | <5 | <1 | <5 | 2 | <5 | 175 | <10 | 5 | <5 | 164 | N.A.
D8311 | NT50667 | D8086-D8361 | 293 | 16 | N.A. | 75600 | 50 | 514 | <5 | 1100 | 5 | 100 | 5 | 20 | 206 | 32200 | 23700 | 40 | 50 | 28700 | 1160 | <2 | 7300 | 16 | 300 | 1030 | N.A. | 7700 | 40 | 7 | 50 | 26 | <5 | 1210 | <10 | 32 | <5 | 2910 | N.A.
D8312 | NT50667 | D8086-D8361 | 229 | 7.5 | N.A. | 45000 | 90 | 162 | 10 | 850 | 16.5 | 60 | 5 | 35 | 222 | 27300 | 10100 | 20 | 38 | 27100 | 1220 | <2 | 480 | 14 | 300 | 900 | N.A. | 7650 | 50 | 4 | 25 | 14 | <5 | 855 | <10 | 25 | <5 | 2990 | N.A.
D8313 | NT50667 | D8086-D8361 | 171 | 258 | N.A. | 60500 | >10000 | 14 | 770 | 9550 | 420 | 40 | 9 | 20 | 3460 | 128000 | 1640 | 20 | 30 | 98500 | 5180 | 22 | 80 | 32 | 350 | >10000 | 18500 | >100000 | 815 | 5 | 90 | 3 | 215 | 1210 | <10 | 47 | <5 | >20000 | 76500
D8314 | NT50667 | D8086-D8361 | 269 | 13.5 | N.A. | 7750 | 140 | 10 | 45 | 162000 | 9 | <20 | 6 | <5 | 66 | 44100 | 360 | <20 | 9 | 117000 | 18600 | <2 | 160 | 4 | 200 | 820 | N.A. | 2550 | 20 | <1 | 5 | 170 | 15 | 95 | <10 | 4 | <5 | 10100 | N.A.
D8315 | NT50667 | D8086-D8361 | 220 | 9 | N.A. | 16800 | 100 | 30 | 50 | 160000 | 2.5 | <20 | 3 | <5 | 15 | 32400 | 4760 | <20 | 20 | 121000 | 15800 | <2 | 160 | 2 | 200 | 170 | N.A. | 650 | 30 | <1 | <5 | 180 | 10 | 155 | <10 | 6 | <5 | 4750 | N.A.
D8316 | NT50667 | D8086-D8361 | 231 | 106 | N.A. | 20600 | 20 | 94 | 165 | 145000 | 1.5 | <20 | <1 | <5 | 26 | 11000 | 18500 | <20 | 53 | 130000 | 14500 | <2 | 220 | 2 | 150 | 885 | N.A. | 550 | 50 | <1 | 5 | 180 | 120 | 220 | <10 | 4 | <5 | 868 | N.A.
D8317 | NT50667 | D8086-D8361 | 124 | 32.5 | N.A. | 51000 | 20 | 118 | 40 | 71000 | 3.5 | <20 | <1 | <5 | 31 | 9100 | 25400 | <20 | 95 | 161000 | 9620 | <2 | 240 | 2 | 250 | 295 | N.A. | 400 | 45 | 2 | 5 | 103 | 30 | 395 | <10 | 7 | <5 | 719 | N.A.
D8328 | NT50667 | D8086-D8361 | 433 | 397 | N.A. | 52700 | 330 | 238 | 10 | 1400 | 37 | 40 | 13 | 25 | 568 | 160000 | 18600 | 20 | 42 | 16700 | 5300 | 2 | 260 | 15 | 300 | 4510 | N.A. | >100000 | 495 | 8 | 135 | 14 | <5 | 1230 | <10 | 64 | 5 | 10300 | N.A.
D8329 | NT50667 | D8086-D8361 | 589 | 102 | N.A. | 1000 | 3870 | <2 | 30 | 1300 | 335 | <20 | 6 | 5 | 4200 | 334000 | 120 | <20 | <1 | 3510 | 12700 | 2 | 40 | 20 | <50 | >10000 | 12500 | >100000 | 620 | <1 | 120 | 4 | <5 | 30 | <10 | 4 | 5 | >20000 | 65500
D8330 | NT50667 | D8086-D8361 | 563 | 203 | N.A. | 5700 | 2090 | <2 | 20 | 3350 | 213 | <20 | 7 | 15 | 3690 | 287000 | 240 | <20 | 10 | 11100 | 27300 | 56 | 40 | 16 | 50 | >10000 | 30000 | >100000 | 1020 | <1 | 175 | 1 | <5 | 135 | <10 | 29 | <5 | >20000 | 57600
D8331 | NT50667 | D8086-D8361 | 329 | 286 | N.A. | 11200 | 2550 | 28 | 20 | 1750 | 293 | <20 | 6 | 30 | 3490 | 238000 | 1520 | <20 | 15 | 12200 | 30400 | 12 | 1240 | 14 | 100 | >10000 | 29000 | >100000 | 1550 | 1 | 255 | 13 | <5 | 295 | <10 | 20 | <5 | >20000 | 66000
D8332 | NT50667 | D8086-D8361 | 567 | 216 | N.A. | 1500 | 7410 | <2 | 35 | 1050 | 290 | <20 | 7 | <5 | 3670 | 337000 | 300 | <20 | 1 | 5370 | 21600 | <2 | 40 | 18 | <50 | >10000 | 19500 | >100000 | 580 | <1 | 120 | 3 | <5 | 25 | <10 | 3 | <5 | >20000 | 57900
D8333 | NT50667 | D8086-D8361 | 522 | 386 | 560 | 2950 | 3490 | <2 | 40 | 1300 | 614 | <20 | 6 | 5 | 3270 | 286000 | 140 | <20 | 1 | 7610 | 34800 | 10 | 40 | 13 | <50 | >10000 | 47000 | >100000 | 990 | <1 | 215 | 4 | <5 | 70 | <10 | 5 | <5 | >20000 | 119000
D8334 | NT50667 | D8086-D8361 | 582 | 385 | 500 | 400 | 5760 | <2 | 35 | 1200 | 669 | <20 | 3 | <5 | 2840 | 272000 | 40 | <20 | <1 | 4970 | 46100 | <2 | 40 | 11 | <50 | >10000 | 41000 | >100000 | 1210 | <1 | 325 | 2 | <5 | 10 | <10 | 1 | <5 | >20000 | 130000
D8335 | NT50667 | D8086-D8361 | 420 | 396 | 580 | 1150 | 5030 | <2 | 30 | 850 | 639 | <20 | 8 | <5 | 6270 | 289000 | 120 | <20 | 1 | 4730 | 22100 | 4 | 40 | 13 | <50 | >10000 | 44000 | >100000 | 1280 | <1 | 320 | 1 | <5 | 25 | <10 | 3 | <5 | >20000 | 132000
D8336 | NT50667 | D8086-D8361 | 601 | 87.5 | N.A. | 1000 | 7820 | <2 | 60 | 1050 | 361 | <20 | 12 | 5 | 2070 | 352000 | 80 | <20 | <1 | 5900 | 22100 | <2 | 40 | 15 | <50 | 8460 | N.A. | >100000 | 320 | <1 | 50 | 2 | 10 | 35 | <10 | 4 | 5 | >20000 | 60700
D8337 | NT50667 | D8086-D8361 | 222 | 119 | N.A. | 350 | >10000 | <2 | 85 | 900 | 293 | <20 | 58 | <5 | 4750 | 333000 | 80 | <20 | 1 | 6920 | 10500 | 2 | 40 | 15 | <50 | 6810 | N.A. | >100000 | 380 | <1 | 55 | 2 | 35 | 10 | <10 | 4 | 10 | >20000 | 50600
D8338 | NT50667 | D8086-D8361 | 213 | 211 | N.A. | 450 | 8710 | <2 | 50 | 6450 | 514 | <20 | 18 | <5 | 3950 | 324000 | 180 | <20 | 3 | 12000 | 6440 | 2 | 40 | 14 | <50 | >10000 | 19000 | >100000 | 310 | <1 | 85 | 27 | 10 | 5 | <10 | 3 | <5 | >20000 | 94900
D8339 | NT50667 | D8086-D8361 | 157 | 302 | N.A. | 400 | >10000 | <2 | 45 | 24800 | 616 | <20 | 21 | <5 | 3800 | 290000 | 260 | <20 | 9 | 26400 | 6580 | 8 | 60 | 11 | <50 | >10000 | 29500 | >100000 | 530 | <1 | 95 | 104 | 5 | 10 | <10 | 3 | <5 | >20000 | 123000
D8340 | NT50667 | D8086-D8361 | 266 | 19 | N.A. | 79000 | 760 | 44 | <5 | 71400 | 28 | <20 | 58 | 100 | 276 | 116000 | 2880 | <20 | 25 | 49400 | 1910 | <2 | 14700 | 126 | 400 | 1730 | N.A. | 17800 | 40 | 37 | 10 | 148 | <5 | 4950 | <10 | 240 | <5 | 4820 | N.A.
D8341 | NT50667 | D8086-D8361 | 195 | 65.5 | N.A. | 2050 | 9310 | 10 | 25 | 45200 | 621 | <20 | 23 | <5 | 3520 | 289000 | 1960 | <20 | 8 | 31700 | 6010 | 12 | 60 | 12 | <50 | 4430 | N.A. | >100000 | 190 | <1 | 60 | 250 | 5 | 30 | <10 | 6 | <5 | >20000 | 120000
D8342 | NT50667 | D8086-D8361 | 181 | 33.5 | N.A. | 850 | 7720 | 4 | 15 | 54600 | 638 | <20 | 27 | <5 | 4580 | 274000 | 860 | <20 | 3 | 36200 | 6290 | 8 | 180 | 12 | 200 | 1220 | N.A. | >100000 | 160 | <1 | 85 | 234 | 5 | 20 | <10 | 4 | <5 | >20000 | 109000
D8343 | NT50667 | D8086-D8361 | 321 | 158 | N.A. | 250 | 7360 | <2 | 90 | 38800 | 560 | <20 | 16 | <5 | 4420 | 282000 | 80 | <20 | 9 | 37900 | 8730 | 2 | 120 | 10 | 50 | >10000 | 13500 | >100000 | 205 | <1 | 80 | 78 | 45 | 10 | <10 | 3 | <5 | >20000 | 98800
D8344 | NT50667 | D8086-D8361 | 325 | 20 | N.A. | 500 | 9980 | 2 | 20 | 31800 | 273 | <20 | 13 | <5 | 2920 | 192000 | 140 | <20 | 20 | 73300 | 10000 | 2 | 220 | 8 | <50 | 925 | N.A. | >100000 | 130 | <1 | 35 | 45 | 15 | 10 | <10 | 3 | <5 | >20000 | 48400
D8345 | NT50667 | D8086-D8361 | 253 | 21 | N.A. | 550 | 2590 | <2 | 30 | 36000 | 180 | <20 | 8 | 25 | 2730 | 148000 | 80 | <20 | 15 | 68900 | 9200 | <2 | 280 | 5 | 50 | 1110 | N.A. | 92100 | 120 | <1 | 30 | 7 | 10 | 15 | <10 | 3 | <5 | >20000 | 32100
D8346 | NT50667 | D8086-D8361 | 240 | 16.5 | N.A. | 550 | 2200 | <2 | 25 | 35500 | 172 | <20 | 7 | <5 | 2110 | 138000 | 100 | <20 | 15 | 71500 | 8790 | 2 | 280 | 5 | <50 | 955 | N.A. | 83500 | 115 | <1 | 30 | 7 | 10 | 10 | <10 | 4 | <5 | >20000 | 32700
D8347 | NT50667 | D8086-D8361 | 231 | 10.5 | N.A. | 2050 | 2610 | 8 | 95 | 40800 | 132 | <20 | 34 | 5 | 2220 | 142000 | 1620 | <20 | 27 | 96800 | 7400 | <2 | 420 | 5 | <50 | 665 | N.A. | 94600 | 145 | <1 | 20 | 9 | 20 | 15 | <10 | 4 | <5 | >20000 | 22400
D8348 | NT50667 | D8086-D8361 | 141 | 20 | N.A. | 2400 | 3220 | 10 | 80 | 35900 | 297 | <20 | 26 | <5 | 2190 | 133000 | 2240 | <20 | 35 | 110000 | 10900 | <2 | 380 | 4 | 100 | 855 | N.A. | 91700 | 150 | <1 | 35 | 7 | 40 | 15 | <10 | 5 | <5 | >20000 | 48900
D8349 | NT50667 | D8086-D8361 | 221 | 140 | N.A. | 1350 | >10000 | 4 | 155 | 34700 | 232 | <20 | 17 | 45 | 1590 | 141000 | 660 | <20 | 11 | 72000 | 10200 | <2 | 400 | 5 | 100 | 7460 | N.A. | 99500 | 130 | <1 | 40 | 11 | 100 | 25 | <10 | 3 | 5 | >20000 | 42000
D8350 | NT50667 | D8086-D8361 | 231 | 79 | N.A. | 1600 | >10000 | 4 | 90 | 39300 | 177 | <20 | 13 | 10 | 1080 | 102000 | 860 | <20 | 15 | 70400 | 10000 | <2 | 440 | 4 | 100 | 4230 | N.A. | 71000 | 105 | <1 | 30 | 13 | 55 | 25 | <10 | 3 | <5 | >20000 | 33000
D8351S | NT50667 | D8086-D8361 | 125 | 137 | N.A. | 4650 | 270 | 44 | 15 | 6300 | 434 | <20 | 124 | 20 | >20000 | 219000 | 1360 | <20 | <1 | 2230 | 680 | <2 | 660 | 20 | 100 | >10000 | 14000 | >100000 | 120 | 1 | 240 | 7 | <5 | 295 | 10 | 9 | <5 | >20000 | 231000
D8352 | NT50667 | D8086-D8361 | 171 | 20.5 | N.A. | 5000 | 2700 | 20 | 25 | 27100 | 56 | <20 | 8 | 15 | 754 | 83800 | 4800 | <20 | 67 | 129000 | 7070 | <2 | 640 | 4 | 150 | 1280 | N.A. | 51600 | 35 | <1 | 20 | 10 | 15 | 55 | <10 | 3 | <5 | 9970 | N.A.
D8353 | NT50667 | D8086-D8361 | 128 | 32 | N.A. | 3450 | 3730 | 12 | 205 | 25100 | 37 | <20 | 18 | <5 | 832 | 72800 | 2900 | <20 | 45 | 154000 | 5800 | <2 | 620 | 3 | 50 | 3960 | N.A. | 44600 | 570 | <1 | 35 | 7 | 40 | 30 | <10 | 4 | <5 | 6230 | N.A.
D8354 | NT50667 | D8086-D8361 | 154 | 20 | N.A. | 6800 | 7370 | 28 | 65 | 23400 | 112 | <20 | 24 | <5 | 928 | 77300 | 7040 | <20 | 82 | 147000 | 6360 | <2 | 560 | 2 | 150 | 1360 | N.A. | 48600 | 150 | <1 | 30 | 5 | 30 | 110 | <10 | 7 | <5 | 18600 | N.A.
D8355 | NT50667 | D8086-D8361 | 172 | 22.5 | N.A. | 7550 | 3040 | 32 | 75 | 10200 | 134 | <20 | 8 | <5 | 934 | 78500 | 8500 | <20 | 77 | 147000 | 3820 | <2 | 440 | 2 | 150 | 1470 | N.A. | 58500 | 40 | <1 | 10 | 2 | 45 | 170 | <10 | 5 | <5 | >20000 | 25700
D8356 | NT50667 | D8086-D8361 | 233 | 17 | N.A. | 16700 | 1110 | 78 | 55 | 31400 | 117 | <20 | 7 | <5 | 1140 | 92300 | 19500 | <20 | 126 | 130000 | 7020 | <2 | 500 | 6 | 200 | 1020 | N.A. | 68300 | 70 | 1 | 20 | 5 | 35 | 285 | <10 | 10 | <5 | >20000 | 21000
D8357 | NT50667 | D8086-D8361 | 244 | 9 | N.A. | 32600 | 950 | 160 | 30 | 40300 | 62.5 | <20 | 4 | <5 | 733 | 53600 | 40100 | <20 | 193 | 148000 | 7790 | <2 | 540 | 6 | 150 | 830 | N.A. | 34500 | 35 | 2 | 10 | 37 | 15 | 330 | <10 | 8 | <5 | 10900 | N.A.
D8358 | NT50667 | D8086-D8361 | 275 | 26.5 | N.A. | 36100 | 690 | 184 | 90 | 62000 | 21.5 | <20 | 4 | 10 | 425 | 61900 | 44600 | <20 | 136 | 135000 | 10400 | <2 | 440 | 7 | 250 | 900 | N.A. | 32900 | 25 | 3 | 10 | 66 | 60 | 515 | <10 | 16 | <5 | 3940 | N.A.
D8359 | NT50667 | D8086-D8361 | 292 | 12.5 | N.A. | 43000 | 320 | 250 | 35 | 38900 | 24 | <20 | 7 | 15 | 691 | 70800 | 53400 | <20 | 118 | 136000 | 6830 | <2 | 420 | 7 | 400 | 1070 | N.A. | 45700 | 45 | 4 | 10 | 45 | 15 | 675 | 10 | 31 | <5 | 4200 | N.A.
D8360 | NT50667 | D8086-D8361 | 308 | 21 | N.A. | 35600 | 2240 | 220 | 50 | 69300 | 83.5 | <20 | 19 | 10 | 617 | 80000 | 42300 | <20 | 66 | 118000 | 11100 | <2 | 320 | 7 | 500 | 1920 | N.A. | 52000 | 50 | 3 | 5 | 117 | 30 | 525 | <10 | 21 | <5 | 14800 | N.A.
D8361 | NT50667 | D8086-D8361 | 230 | 15 | N.A. | 57300 | >10000 | 246 | 40 | 23700 | 49.5 | 60 | 60 | 15 | 550 | 86700 | 46900 | 20 | 90 | 125000 | 5680 | <2 | 320 | 7 | 950 | 2140 | N.A. | 42800 | 70 | 5 | 15 | 8 | 35 | 1180 | 10 | 47 | <5 | 9100 | N.A.